## Sheet1
Mg (wt%) | Mn (wt%) | Ag (wt%) | Li (wt%) | Ca (wt%) | Cu(wt%) | Sr(wt%) | Zr(wt%) | Fe(wt%) | Al(wt%) | Ti(wt%) | Nd(wt%) | Gd(wt%) | Sc(wt%) | Er(wt%) | Dy(wt%) | Ho(wt%) | Processing | UTS | YS | EL | extrusion_T | extrusion_AR | extrusion_S | rolling_T | rolling_AR_total | mdf_passes | ecap_T | ecap_passes | homogen_T | homogen_t_h | anneal_T | anneal_t_h | wiredraw_AR | hpt_PASS | has_extrusion | has_rolling | has_ECAP | has_MDF | has_homogen | has_anneal | has_wiredraw | has_HPT | Route_main
0.002 | 0 | 0 | 0 | 0 | 0 | 0 | 0 | 0 | 0 | 0 | 0 | 0 | 0 | 0 | 0 | 0 | HotExtrusion (T=150 degC); WireDrawing | 89.72804 | 55.74909 | 23.00892 | 150 | 14.8 | 1 | 0 | 0 | 0 | 0 | 0 | 0 | 0 | 0 | 0 | 99.96 | 0 | 1 | 0 | 0 | 0 | 0 | 0 | 1 | 0 | Extrusion
0.005 | 0 | 0 | 0 | 0 | 0 | 0 | 0 | 0 | 0 | 0 | 0 | 0 | 0 | 0 | 0 | 0 | HotExtrusion (T=150 degC); WireDrawing | 227.2947 | 115.0399 | 26.95394 | 150 | 14.8 | 1 | 0 | 0 | 0 | 0 | 0 | 0 | 0 | 0 | 0 | 99.96 | 0 | 1 | 0 | 0 | 0 | 0 | 0 | 1 | 0 | Extrusion
0.08 | 0 | 0 | 0 | 0 | 0 | 0 | 0 | 0 | 0 | 0 | 0 | 0 | 0 | 0 | 0 | 0 | HotExtrusion (T=150 degC); WireDrawing | 340.2218 | 221.6 | 35.72622 | 150 | 14.8 | 1 | 0 | 0 | 0 | 0 | 0 | 0 | 0 | 0 | 0 | 99.96 | 0 | 1 | 0 | 0 | 0 | 0 | 0 | 1 | 0 | Extrusion
0.02 | 0 | 0 | 0 | 0 | 0 | 0 | 0 | 0 | 0 | 0 | 0 | 0 | 0 | 0 | 0 | 0 | Homogenization (T=330 degC; t=4 h); HotExtrusion (T=200 degC; mode=indirect; AR_total=36_to_1) | 173.1716 | 136.257 | 26.62848 | 200 | 36 | 1 | 0 | 0 | 0 | 0 | 0 | 330 | 4 | 0 | 0 | 97 | 0 | 1 | 0 | 0 | 0 | 1 | 0 | 1 | 0 | Extrusion
0.5 | 0 | 0 | 0 | 0 | 0 | 0 | 0 | 0 | 0 | 0 | 0 | 0 | 0 | 0 | 0 | 0 | HotExtrusion (T=180 degC); Quench (mode=water) | 185.3185 | 133.4544 | 12.91219 | 180 | 16 | 1 | 0 | 0 | 0 | 0 | 0 | 0 | 0 | 0 | 0 | 0 | 0 | 1 | 0 | 0 | 0 | 0 | 0 | 0 | 0 | Extrusion
1 | 0 | 0 | 0 | 0 | 0 | 0 | 0 | 0 | 0 | 0 | 0 | 0 | 0 | 0 | 0 | 0 | HotExtrusion (T=180 degC); Quench (mode=water) | 211.47 | 187.8722 | 19.75064 | 180 | 16 | 1 | 0 | 0 | 0 | 0 | 0 | 0 | 0 | 0 | 0 | 0 | 0 | 1 | 0 | 0 | 0 | 0 | 0 | 0 | 0 | Extrusion
0.5 | 0 | 0 | 0 | 0 | 0 | 0 | 0 | 0 | 0 | 0 | 0 | 0 | 0 | 0 | 0 | 0 | HotExtrusion; Quench; HPT (T=20 degC; pressure=4 GPa; passes=2 turns) | 286.6979 | 274.7972 | 50.32636 | 240 | 16 | 1 | 0 | 0 | 0 | 0 | 0 | 0 | 0 | 0 | 0 | 0 | 2 | 1 | 0 | 0 | 0 | 0 | 0 | 0 | 1 | HPT
1 | 0 | 0 | 0 | 0 | 0 | 0 | 0 | 0 | 0 | 0 | 0 | 0 | 0 | 0 | 0 | 0 | HotExtrusion; Quench; HPT (T=20 degC; pressure=4 GPa; passes=2 turns) | 305.0599 | 285.0374 | 55.22841 | 240 | 16 | 1 | 0 | 0 | 0 | 0 | 0 | 0 | 0 | 0 | 0 | 0 | 2 | 1 | 0 | 0 | 0 | 0 | 0 | 0 | 1 | HPT
1.66 | 0 | 0 | 0 | 0 | 0 | 0 | 0 | 0 | 0 | 0 | 0 | 0 | 0 | 0 | 0 | 0 | Casting | 132.2791 | 85.23186 | 1.353621 | 0 | 0 | 0 | 0 | 0 | 0 | 0 | 0 | 0 | 0 | 0 | 0 | 0 | 0 | 0 | 0 | 0 | 0 | 0 | 0 | 0 | 0 | Casting
1.66 | 0 | 0 | 0 | 0 | 0 | 0 | 0 | 0 | 0 | 0 | 0 | 0 | 0 | 0 | 0 | 0 | ECAP (T=150 degC; mode=RD-ECAP; passes=4) | 371.4053 | 294.4345 | 5.808256 | 0 | 0 | 0 | 0 | 0 | 0 | 150 | 4 | 0 | 0 | 0 | 0 | 0 | 0 | 0 | 0 | 1 | 0 | 0 | 0 | 0 | 0 | ECAP
1.66 | 0 | 0 | 0 | 0 | 0 | 0 | 0 | 0 | 0 | 0 | 0 | 0 | 0 | 0 | 0 | 0 | ECAP (T=200 degC; mode=RD-ECAP; passes=4) | 288.6745 | 230.8043 | 5.057129 | 0 | 0 | 0 | 0 | 0 | 0 | 200 | 4 | 0 | 0 | 0 | 0 | 0 | 0 | 0 | 0 | 1 | 0 | 0 | 0 | 0 | 0 | ECAP
1.66 | 0 | 0 | 0 | 0 | 0 | 0 | 0 | 0 | 0 | 0 | 0 | 0 | 0 | 0 | 0 | 0 | ECAP (T=250 degC; mode=RD-ECAP; passes=4) | 309.8666 | 250.1757 | 5.05339 | 0 | 0 | 0 | 0 | 0 | 0 | 250 | 4 | 0 | 0 | 0 | 0 | 0 | 0 | 0 | 0 | 1 | 0 | 0 | 0 | 0 | 0 | ECAP
1.66 | 0 | 0 | 0 | 0 | 0 | 0 | 0 | 0 | 0 | 0 | 0 | 0 | 0 | 0 | 0 | 0 | ECAP (T=150 degC; mode=RD-ECAP; passes=12) | 410.4501 | 342.0549 | 6.214347 | 0 | 0 | 0 | 0 | 0 | 0 | 150 | 12 | 0 | 0 | 0 | 0 | 0 | 0 | 0 | 0 | 1 | 0 | 0 | 0 | 0 | 0 | ECAP
1.66 | 0 | 0 | 0 | 0 | 0 | 0 | 0 | 0 | 0 | 0 | 0 | 0 | 0 | 0 | 0 | 0 | ECAP (T=200 degC; mode=RD-ECAP; passes=12) | 355.412 | 300.9802 | 5.916538 | 0 | 0 | 0 | 0 | 0 | 0 | 200 | 12 | 0 | 0 | 0 | 0 | 0 | 0 | 0 | 0 | 1 | 0 | 0 | 0 | 0 | 0 | ECAP
1.66 | 0 | 0 | 0 | 0 | 0 | 0 | 0 | 0 | 0 | 0 | 0 | 0 | 0 | 0 | 0 | 0 | ECAP (T=250 degC; mode=RD-ECAP; passes=12) | 384.5654 | 328.8632 | 6.09118 | 0 | 0 | 0 | 0 | 0 | 0 | 250 | 12 | 0 | 0 | 0 | 0 | 0 | 0 | 0 | 0 | 1 | 0 | 0 | 0 | 0 | 0 | ECAP
0.1 | 0 | 0 | 0 | 0 | 0 | 0 | 0 | 0 | 0 | 0 | 0 | 0 | 0 | 0 | 0 | 0 | ECAP (T=20 degC; mode=RD-ECAP; passes=8) | 366.9288 | 324.9136 | 40.75461 | 0 | 0 | 0 | 0 | 0 | 0 | 20 | 8 | 0 | 0 | 0 | 0 | 0 | 0 | 0 | 0 | 1 | 0 | 0 | 0 | 0 | 0 | ECAP
0.1 | 0 | 0 | 0 | 0 | 0 | 0 | 0 | 0 | 0 | 0 | 0 | 0 | 0 | 0 | 0 | 0 | ECAP (T=150 degC; mode=RD-ECAP; passes=8) | 301.0402 | 277.0449 | 19.0546 | 0 | 0 | 0 | 0 | 0 | 0 | 150 | 8 | 0 | 0 | 0 | 0 | 0 | 0 | 0 | 0 | 1 | 0 | 0 | 0 | 0 | 0 | ECAP
0.6 | 0 | 0 | 0 | 0 | 0 | 0 | 0 | 0 | 0 | 0 | 0 | 0 | 0 | 0 | 0 | 0 | Casting | 131.5181 | 91.50755 | 1.935008 | 0 | 0 | 0 | 0 | 0 | 0 | 0 | 0 | 0 | 0 | 0 | 0 | 0 | 0 | 0 | 0 | 0 | 0 | 0 | 0 | 0 | 0 | Casting
0.6 | 0 | 0 | 0 | 0 | 0 | 0 | 0 | 0 | 0 | 0 | 0 | 0 | 0 | 0 | 0 | 0 | ColdRolling (T=20 degC; mode=CR30%(R3); AR_total=30%) | 239.5158 | 165.779 | 9.791695 | 0 | 0 | 0 | 20 | 30 | 0 | 0 | 0 | 0 | 0 | 0 | 0 | 0 | 0 | 0 | 1 | 0 | 0 | 0 | 0 | 0 | 0 | Rolling
0.6 | 0 | 0 | 0 | 0 | 0 | 0 | 0 | 0 | 0 | 0 | 0 | 0 | 0 | 0 | 0 | 0 | ColdRolling (T=20 degC; mode=CR50%(R5); AR_total=50%) | 296.9719 | 209.5549 | 14.21192 | 0 | 0 | 0 | 20 | 50 | 0 | 0 | 0 | 0 | 0 | 0 | 0 | 0 | 0 | 0 | 1 | 0 | 0 | 0 | 0 | 0 | 0 | Rolling
0.6 | 0 | 0 | 0 | 0 | 0 | 0 | 0 | 0 | 0 | 0 | 0 | 0 | 0 | 0 | 0 | 0 | ColdRolling (T=20 degC; mode=CR75%(R7); AR_total=75%) | 372.2646 | 260.6743 | 22.04699 | 0 | 0 | 0 | 20 | 75 | 0 | 0 | 0 | 0 | 0 | 0 | 0 | 0 | 0 | 0 | 1 | 0 | 0 | 0 | 0 | 0 | 0 | Rolling
0.6 | 0 | 0 | 0 | 0 | 0 | 0 | 0 | 0 | 0 | 0 | 0 | 0 | 0 | 0 | 0 | 0 | ECAP (T=150 degC; mode=ECAP; passes=1) | 266.5419 | 208.7288 | 14.58829 | 0 | 0 | 0 | 0 | 0 | 0 | 150 | 1 | 0 | 0 | 0 | 0 | 0 | 0 | 0 | 0 | 1 | 0 | 0 | 0 | 0 | 0 | ECAP
0.6 | 0 | 0 | 0 | 0 | 0 | 0 | 0 | 0 | 0 | 0 | 0 | 0 | 0 | 0 | 0 | 0 | ECAP (T=150 degC; mode=ECAP; passes=4) | 311.8463 | 228.2421 | 20.91326 | 0 | 0 | 0 | 0 | 0 | 0 | 150 | 4 | 0 | 0 | 0 | 0 | 0 | 0 | 0 | 0 | 1 | 0 | 0 | 0 | 0 | 0 | ECAP
0.6 | 0 | 0 | 0 | 0 | 0 | 0 | 0 | 0 | 0 | 0 | 0 | 0 | 0 | 0 | 0 | 0 | ECAP (T=150 degC; mode=ECAP; passes=8) | 349.3269 | 280.6508 | 21.51481 | 0 | 0 | 0 | 0 | 0 | 0 | 150 | 8 | 0 | 0 | 0 | 0 | 0 | 0 | 0 | 0 | 1 | 0 | 0 | 0 | 0 | 0 | ECAP
0.6 | 0 | 0 | 0 | 0 | 0 | 0 | 0 | 0 | 0 | 0 | 0 | 0 | 0 | 0 | 0 | 0 | ECAP (T=150 degC; mode=ECAP; passes=8); ColdRolling (T=20 degC; mode=CR75%(ER); AR_total=75%) | 414.5542 | 302.7557 | 31.39585 | 0 | 0 | 0 | 20 | 75 | 0 | 150 | 8 | 0 | 0 | 0 | 0 | 0 | 0 | 0 | 1 | 1 | 0 | 0 | 0 | 0 | 0 | ECAP
0 | 0 | 0 | 0 | 0 | 0 | 0 | 0 | 0 | 0 | 0 | 0 | 0 | 0 | 0 | 0 | 0 | Homogenization (T=350 degC; t=8 h); Quench (mode=water); HotExtrusion (T=320 +/- 5 degC) | 114.1792 | 70.58242 | 13.5585 | 320 | 16 | 4 | 0 | 0 | 0 | 0 | 0 | 350 | 8 | 0 | 0 | 0 | 0 | 1 | 0 | 0 | 0 | 1 | 0 | 0 | 0 | Extrusion
0.68 | 0 | 0 | 0 | 0 | 0 | 0 | 0 | 0 | 0 | 0 | 0 | 0 | 0 | 0 | 0 | 0 | Homogenization (T=350 degC; t=8 h); Quench (mode=water); HotExtrusion (T=320 +/- 5 degC) | 386.5978 | 324.2943 | 10.63528 | 320 | 16 | 4 | 0 | 0 | 0 | 0 | 0 | 350 | 8 | 0 | 0 | 0 | 0 | 1 | 0 | 0 | 0 | 1 | 0 | 0 | 0 | Extrusion
1.89 | 0 | 0 | 0 | 0 | 0 | 0 | 0 | 0 | 0 | 0 | 0 | 0 | 0 | 0 | 0 | 0 | Homogenization (T=350 degC; t=8 h); Quench (mode=water); HotExtrusion (T=320 +/- 5 degC) | 364.3235 | 304.9605 | 7.149194 | 320 | 16 | 4 | 0 | 0 | 0 | 0 | 0 | 350 | 8 | 0 | 0 | 0 | 0 | 1 | 0 | 0 | 0 | 1 | 0 | 0 | 0 | Extrusion
0.049 | 0 | 0 | 0 | 0 | 0 | 0 | 0 | 0 | 0 | 0 | 0 | 0 | 0 | 0 | 0 | 0 | Casting | 87.7256 | 66.72351 | 0.5010567 | 0 | 0 | 0 | 0 | 0 | 0 | 0 | 0 | 0 | 0 | 0 | 0 | 0 | 0 | 0 | 0 | 0 | 0 | 0 | 0 | 0 | 0 | Casting
0.095 | 0 | 0 | 0 | 0 | 0 | 0 | 0 | 0 | 0 | 0 | 0 | 0 | 0 | 0 | 0 | 0 | Casting | 96.56344 | 82.19756 | 2.13574 | 0 | 0 | 0 | 0 | 0 | 0 | 0 | 0 | 0 | 0 | 0 | 0 | 0 | 0 | 0 | 0 | 0 | 0 | 0 | 0 | 0 | 0 | Casting
0.4 | 0 | 0 | 0 | 0 | 0 | 0 | 0 | 0 | 0 | 0 | 0 | 0 | 0 | 0 | 0 | 0 | Casting | 126.1733 | 105.1189 | 1.883579 | 0 | 0 | 0 | 0 | 0 | 0 | 0 | 0 | 0 | 0 | 0 | 0 | 0 | 0 | 0 | 0 | 0 | 0 | 0 | 0 | 0 | 0 | Casting
0.049 | 0 | 0 | 0 | 0 | 0 | 0 | 0 | 0 | 0 | 0 | 0 | 0 | 0 | 0 | 0 | 0 | HotRolling (T=150 degC; mode=HR-150; AR_total=50%; passes ~ 3) | 209.5343 | 179.6028 | 21.3538 | 0 | 0 | 0 | 150 | 50 | 0 | 0 | 0 | 0 | 0 | 0 | 0 | 0 | 0 | 0 | 1 | 0 | 0 | 0 | 0 | 0 | 0 | Rolling
0.095 | 0 | 0 | 0 | 0 | 0 | 0 | 0 | 0 | 0 | 0 | 0 | 0 | 0 | 0 | 0 | 0 | HotRolling (T=150 degC; mode=HR-150; AR_total=50%; passes ~ 3) | 202.2918 | 173.917 | 20.24605 | 0 | 0 | 0 | 150 | 50 | 0 | 0 | 0 | 0 | 0 | 0 | 0 | 0 | 0 | 0 | 1 | 0 | 0 | 0 | 0 | 0 | 0 | Rolling
0.4 | 0 | 0 | 0 | 0 | 0 | 0 | 0 | 0 | 0 | 0 | 0 | 0 | 0 | 0 | 0 | 0 | HotRolling (T=150 degC; mode=HR-150; AR_total=50%; passes ~ 3) | 218.7894 | 181.3209 | 17.99623 | 0 | 0 | 0 | 150 | 50 | 0 | 0 | 0 | 0 | 0 | 0 | 0 | 0 | 0 | 0 | 1 | 0 | 0 | 0 | 0 | 0 | 0 | Rolling
0.049 | 0 | 0 | 0 | 0 | 0 | 0 | 0 | 0 | 0 | 0 | 0 | 0 | 0 | 0 | 0 | 0 | HotRolling (T=200 degC; mode=HR-200; AR_total=50%; passes ~ 3) | 206.3483 | 190.9655 | 16.90016 | 0 | 0 | 0 | 200 | 50 | 0 | 0 | 0 | 0 | 0 | 0 | 0 | 0 | 0 | 0 | 1 | 0 | 0 | 0 | 0 | 0 | 0 | Rolling
0.095 | 0 | 0 | 0 | 0 | 0 | 0 | 0 | 0 | 0 | 0 | 0 | 0 | 0 | 0 | 0 | 0 | HotRolling (T=200 degC; mode=HR-200; AR_total=50%; passes ~ 3) | 207.2331 | 193.6111 | 18.74429 | 0 | 0 | 0 | 200 | 50 | 0 | 0 | 0 | 0 | 0 | 0 | 0 | 0 | 0 | 0 | 1 | 0 | 0 | 0 | 0 | 0 | 0 | Rolling
0.4 | 0 | 0 | 0 | 0 | 0 | 0 | 0 | 0 | 0 | 0 | 0 | 0 | 0 | 0 | 0 | 0 | HotRolling (T=200 degC; mode=HR-200; AR_total=50%; passes ~ 3) | 226.294 | 205.4255 | 14.42447 | 0 | 0 | 0 | 200 | 50 | 0 | 0 | 0 | 0 | 0 | 0 | 0 | 0 | 0 | 0 | 1 | 0 | 0 | 0 | 0 | 0 | 0 | Rolling
0.049 | 0 | 0 | 0 | 0 | 0 | 0 | 0 | 0 | 0 | 0 | 0 | 0 | 0 | 0 | 0 | 0 | HotRolling (T=250 degC; mode=HR-250; AR_total=50%; passes ~ 3) | 214.4588 | 208.3418 | 11.50875 | 0 | 0 | 0 | 250 | 50 | 0 | 0 | 0 | 0 | 0 | 0 | 0 | 0 | 0 | 0 | 1 | 0 | 0 | 0 | 0 | 0 | 0 | Rolling
0.095 | 0 | 0 | 0 | 0 | 0 | 0 | 0 | 0 | 0 | 0 | 0 | 0 | 0 | 0 | 0 | 0 | HotRolling (T=250 degC; mode=HR-250; AR_total=50%; passes ~ 3) | 217.1463 | 216.1403 | 11.05801 | 0 | 0 | 0 | 250 | 50 | 0 | 0 | 0 | 0 | 0 | 0 | 0 | 0 | 0 | 0 | 1 | 0 | 0 | 0 | 0 | 0 | 0 | Rolling
0.4 | 0 | 0 | 0 | 0 | 0 | 0 | 0 | 0 | 0 | 0 | 0 | 0 | 0 | 0 | 0 | 0 | HotRolling (T=250 degC; mode=HR-250; AR_total=50%; passes ~ 3) | 228.7122 | 214.8238 | 10.97541 | 0 | 0 | 0 | 250 | 50 | 0 | 0 | 0 | 0 | 0 | 0 | 0 | 0 | 0 | 0 | 1 | 0 | 0 | 0 | 0 | 0 | 0 | Rolling
0.06 | 0 | 0 | 0 | 0 | 0 | 0 | 0 | 0 | 0 | 0 | 0 | 0 | 0 | 0 | 0 | 0 | Casting | 91.83235 | 65.71356 | 2.00628 | 0 | 0 | 0 | 0 | 0 | 0 | 0 | 0 | 0 | 0 | 0 | 0 | 0 | 0 | 0 | 0 | 0 | 0 | 0 | 0 | 0 | 0 | Casting
0.06 | 0 | 0 | 0 | 0 | 0 | 0 | 0 | 0 | 0 | 0 | 0 | 0 | 0 | 0 | 0 | 0 | ColdRolling (T=20 degC; mode=AC-CR; AR_total=75%) | 312.4317 | 248.8347 | 26.3553 | 0 | 0 | 0 | 20 | 75 | 0 | 0 | 0 | 0 | 0 | 0 | 0 | 0 | 0 | 0 | 1 | 0 | 0 | 0 | 0 | 0 | 0 | Rolling
0.06 | 0 | 0 | 0 | 0 | 0 | 0 | 0 | 0 | 0 | 0 | 0 | 0 | 0 | 0 | 0 | 0 | HotRolling (T=200 degC; mode=AC-HR; AR_total=75%) | 224.1651 | 162.8618 | 28.17359 | 0 | 0 | 0 | 200 | 75 | 0 | 0 | 0 | 0 | 0 | 0 | 0 | 0 | 0 | 0 | 1 | 0 | 0 | 0 | 0 | 0 | 0 | Rolling
0.06 | 0 | 0 | 0 | 0 | 0 | 0 | 0 | 0 | 0 | 0 | 0 | 0 | 0 | 0 | 0 | 0 | HotRolling (T=200 degC; mode=AC-HC hot rolling; AR_total=50%); ColdRolling (T=20 degC; mode=AC-HC cold rolling; AR_total=50%) | 254.1809 | 196.0441 | 32.4609 | 0 | 0 | 0 | 110 | 50 | 0 | 0 | 0 | 0 | 0 | 0 | 0 | 0 | 0 | 0 | 1 | 0 | 0 | 0 | 0 | 0 | 0 | Rolling
0.06 | 0 | 0 | 0 | 0 | 0 | 0 | 0 | 0 | 0 | 0 | 0 | 0 | 0 | 0 | 0 | 0 | Homogenization (T=350 degC; t=10 h; mode=solutionized); Quench (mode=water) | 65.10821 | 46.93921 | 5.484472 | 0 | 0 | 0 | 0 | 0 | 0 | 0 | 0 | 350 | 10 | 0 | 0 | 0 | 0 | 0 | 0 | 0 | 0 | 1 | 0 | 0 | 0 | Other
0.06 | 0 | 0 | 0 | 0 | 0 | 0 | 0 | 0 | 0 | 0 | 0 | 0 | 0 | 0 | 0 | 0 | Homogenization (T=350 degC; t=10 h; mode=solutionized); Quench (mode=water); ColdRolling (T=20 degC; mode=SS-CR; AR_total=75%) | 319.6038 | 258.455 | 29.79887 | 0 | 0 | 0 | 20 | 75 | 0 | 0 | 0 | 350 | 10 | 0 | 0 | 0 | 0 | 0 | 1 | 0 | 0 | 1 | 0 | 0 | 0 | Rolling
0.06 | 0 | 0 | 0 | 0 | 0 | 0 | 0 | 0 | 0 | 0 | 0 | 0 | 0 | 0 | 0 | 0 | Homogenization (T=350 degC; t=10 h; mode=solutionized); Quench (mode=water); HotRolling (T=200 degC; mode=SS-HR; AR_total=75%) | 221.7414 | 167.9032 | 29.97311 | 0 | 0 | 0 | 200 | 75 | 0 | 0 | 0 | 350 | 10 | 0 | 0 | 0 | 0 | 0 | 1 | 0 | 0 | 1 | 0 | 0 | 0 | Rolling
0.06 | 0 | 0 | 0 | 0 | 0 | 0 | 0 | 0 | 0 | 0 | 0 | 0 | 0 | 0 | 0 | 0 | Homogenization (T=350 degC; t=10 h; mode=solutionized); Quench (mode=water); HotRolling (T=200 degC; mode=SS-HC hot rolling; AR_total=50%); ColdRolling (T=20 degC; mode=SS-HC cold rolling; AR_total=50%) | 265.3652 | 201.4235 | 33.00752 | 0 | 0 | 0 | 110 | 50 | 0 | 0 | 0 | 350 | 10 | 0 | 0 | 0 | 0 | 0 | 1 | 0 | 0 | 1 | 0 | 0 | 0 | Rolling
0.2 | 0 | 0 | 0 | 0 | 0 | 0 | 0 | 0 | 0 | 0 | 0 | 0 | 0 | 0 | 0 | 0 | Homogenization (T=350 degC; t=24 h;HotExtrusion (T=200 degC) | 181.4339 | 168.5702 | 15.22092 | 200 | 9 | 1 | 0 | 0 | 0 | 0 | 0 | 350 | 24 | 0 | 0 | 0 | 0 | 1 | 0 | 0 | 0 | 0 | 0 | 0 | 0 | Extrusion
0.2 | 0 | 0 | 0 | 0 | 0 | 0 | 0 | 0 | 0 | 0 | 0 | 0 | 0 | 0 | 0 | 0 | MDF (T=100 degC; mode=MDF-1 pass; passes=1) | 191.0302 | 134.6508 | 6.674765 | 0 | 0 | 0 | 0 | 0 | 1 | 0 | 0 | 0 | 0 | 0 | 0 | 0 | 0 | 0 | 0 | 0 | 1 | 0 | 0 | 0 | 0 | Other
0.2 | 0 | 0 | 0 | 0 | 0 | 0 | 0 | 0 | 0 | 0 | 0 | 0 | 0 | 0 | 0 | 0 | MDF (T=100 degC; mode=MDF-2 passes; passes=2) | 199.2564 | 145.4369 | 5.174765 | 0 | 0 | 0 | 0 | 0 | 2 | 0 | 0 | 0 | 0 | 0 | 0 | 0 | 0 | 0 | 0 | 0 | 1 | 0 | 0 | 0 | 0 | Other
0.2 | 0 | 0 | 0 | 0 | 0 | 0 | 0 | 0 | 0 | 0 | 0 | 0 | 0 | 0 | 0 | 0 | MDF (T=100 degC; mode=MDF-3 passes; passes=3) | 224.4141 | 173.1324 | 5.474765 | 0 | 0 | 0 | 0 | 0 | 3 | 0 | 0 | 0 | 0 | 0 | 0 | 0 | 0 | 0 | 0 | 0 | 1 | 0 | 0 | 0 | 0 | Other
0.083 | 0 | 0 | 0 | 0 | 0.007 | 0 | 0 | 0 | 0 | 0 | 0 | 0 | 0 | 0 | 0 | 0 | Casting | 95.69557 | 83.75995 | 4.634823 | 0 | 0 | 0 | 0 | 0 | 0 | 0 | 0 | 0 | 0 | 0 | 0 | 0 | 0 | 0 | 0 | 0 | 0 | 0 | 0 | 0 | 0 | Casting
0.1 | 0 | 0 | 0 | 0 | 0 | 0 | 0 | 0 | 0 | 0 | 0 | 0 | 0 | 0 | 0 | 0 | ECAP (T=150 degC for pass1; 20 degC for pass2; mode=Route Bc; passes=2) | 250.3945 | 217.2723 | 47.83584 | 0 | 0 | 0 | 0 | 0 | 0 | 150 | 2 | 0 | 0 | 0 | 0 | 0 | 0 | 0 | 0 | 1 | 0 | 0 | 0 | 0 | 0 | ECAP
1.47 | 0 | 0 | 0 | 0 | 0 | 0 | 0 | 0 | 0 | 0 | 0 | 0 | 0 | 0 | 0 | 0 | Casting | 123.1307 | 83.7429 | 1.263621 | 0 | 0 | 0 | 0 | 0 | 0 | 0 | 0 | 0 | 0 | 0 | 0 | 0 | 0 | 0 | 0 | 0 | 0 | 0 | 0 | 0 | 0 | Casting
1.47 | 0 | 0 | 0 | 0 | 0 | 0 | 0 | 0 | 0 | 0 | 0 | 0 | 0 | 0 | 0 | 0 | Homogenization (T=300 degC; t=24 h); Quench (mode=water); ECAP (T=150 degC; mode=Route Bc; passes=12) | 393.3654 | 342.0587 | 13.49664 | 0 | 0 | 0 | 0 | 0 | 0 | 150 | 12 | 300 | 24 | 0 | 0 | 0 | 0 | 0 | 0 | 1 | 0 | 1 | 0 | 0 | 0 | ECAP
1.47 | 0 | 0 | 0 | 0 | 0 | 0 | 0 | 0 | 0 | 0 | 0 | 0 | 0 | 0 | 0 | 0 | Homogenization (T=300 degC; t=24 h); Quench (mode=water); ECAP (T=250 degC for first 12 passes; 150 degC for next 12 passes; mode=Route Bc; passes=24) | 390.3801 | 375.5926 | 17.92819 | 0 | 0 | 0 | 0 | 0 | 0 | 250 | 24 | 300 | 6 | 0 | 0 | 0 | 0 | 0 | 0 | 1 | 0 | 1 | 0 | 0 | 0 | ECAP
0.02 | 0 | 0 | 0 | 0 | 0.02 | 0 | 0 | 0 | 0 | 0 | 0 | 0 | 0 | 0 | 0 | 0 | HotExtrusion (T=180 degC) | 253.262 | 213.9736 | 24.68161 | 180 | 16 | 5 | 0 | 0 | 0 | 0 | 0 | 0 | 0 | 0 | 0 | 0 | 0 | 1 | 0 | 0 | 0 | 0 | 0 | 0 | 0 | Extrusion
0.179 | 0.127 | 0 | 0 | 0 | 0 | 0 | 0 | 0 | 0 | 0 | 0 | 0 | 0 | 0 | 0 | 0 | Homogenization (T=300 degCx2 h + 340 degCx2 h; t=4 h); IndirectExtrusion (T=200 degC; mode=indirect; AR_total=16_to_1; speed=3 mm/s) | 272.1882 | 253.5612 | 22.19806 | 200 | 16 | 3 | 0 | 0 | 0 | 0 | 0 | 320 | 6 | 0 | 0 | 0 | 0 | 1 | 0 | 0 | 0 | 1 | 0 | 0 | 0 | Extrusion
0.162 | 0.286 | 0 | 0 | 0 | 0 | 0 | 0 | 0 | 0 | 0 | 0 | 0 | 0 | 0 | 0 | 0 | Homogenization (T=300 degCx2 h + 340 degCx2 h; t=4 h); IndirectExtrusion (T=200 degC; mode=indirect; AR_total=16_to_1; speed=3 mm/s) | 300.288 | 277.8166 | 26.61138 | 200 | 16 | 3 | 0 | 0 | 0 | 0 | 0 | 320 | 6 | 0 | 0 | 0 | 0 | 1 | 0 | 0 | 0 | 1 | 0 | 0 | 0 | Extrusion
0.169 | 0.504 | 0 | 0 | 0 | 0 | 0 | 0 | 0 | 0 | 0 | 0 | 0 | 0 | 0 | 0 | 0 | Homogenization (T=300 degCx2 h + 340 degCx2 h; t=4 h); IndirectExtrusion (T=200 degC; mode=indirect; AR_total=16_to_1; speed=3 mm/s) | 331.5162 | 278.8363 | 27.63367 | 200 | 16 | 3 | 0 | 0 | 0 | 0 | 0 | 320 | 4 | 0 | 0 | 0 | 0 | 1 | 0 | 0 | 0 | 1 | 0 | 0 | 0 | Extrusion
0.186 | 0.864 | 0 | 0 | 0 | 0 | 0 | 0 | 0 | 0 | 0 | 0 | 0 | 0 | 0 | 0 | 0 | Homogenization (T=300 degCx2 h + 340 degCx2 h; t=4 h); IndirectExtrusion (T=200 degC; mode=indirect; AR_total=16_to_1; speed=3 mm/s) | 383.8467 | 348.0627 | 21.46772 | 200 | 16 | 3 | 0 | 0 | 0 | 0 | 0 | 320 | 4 | 0 | 0 | 0 | 0 | 1 | 0 | 0 | 0 | 1 | 0 | 0 | 0 | Extrusion
0.2 | 0 | 0 | 0 | 0 | 0 | 0 | 0 | 0 | 0 | 0 | 0 | 0 | 0 | 0 | 0 | 0 | Homogenization (T=300 degCx2 h + 340 degCx2 h; t=4 h); IndirectExtrusion (T=200 degC; mode=indirect; AR_total=16_to_1) | 223.6424 | 215.2861 | 11.73148 | 200 | 16 | 3 | 0 | 0 | 0 | 0 | 0 | 320 | 4 | 0 | 0 | 0 | 0 | 1 | 0 | 0 | 0 | 1 | 0 | 0 | 0 | Extrusion
0.206 | 0 | 0 | 0 | 0 | 0 | 0 | 0 | 0.071 | 0 | 0 | 0 | 0 | 0 | 0 | 0 | 0 | Homogenization (T=300 degCx2 h + 340 degCx2 h; t=4 h); IndirectExtrusion (T=200 degC; mode=indirect; AR_total=16_to_1) | 258.5357 | 240.1417 | 34.61258 | 200 | 16 | 3 | 0 | 0 | 0 | 0 | 0 | 320 | 4 | 0 | 0 | 0 | 0 | 1 | 0 | 0 | 0 | 1 | 0 | 0 | 0 | Extrusion
0.22 | 0 | 0 | 0 | 0 | 0 | 0 | 0 | 0.25 | 0 | 0 | 0 | 0 | 0 | 0 | 0 | 0 | Homogenization (T=300 degCx2 h + 340 degCx2 h; t=4 h); IndirectExtrusion (T=200 degC; mode=indirect; AR_total=16_to_1) | 260.1482 | 256.976 | 28.31155 | 200 | 16 | 3 | 0 | 0 | 0 | 0 | 0 | 320 | 4 | 0 | 0 | 0 | 0 | 1 | 0 | 0 | 0 | 1 | 0 | 0 | 0 | Extrusion
0.189 | 0 | 0 | 0 | 0 | 0 | 0 | 0 | 0.515 | 0 | 0 | 0 | 0 | 0 | 0 | 0 | 0 | Homogenization (T=300 degCx2 h + 340 degCx2 h; t=4 h); IndirectExtrusion (T=200 degC; mode=indirect; AR_total=16_to_1) | 260.572 | 248.1281 | 22.14464 | 200 | 16 | 3 | 0 | 0 | 0 | 0 | 0 | 320 | 4 | 0 | 0 | 0 | 0 | 1 | 0 | 0 | 0 | 1 | 0 | 0 | 0 | Extrusion
0.402 | 0.017 | 0 | 0 | 0 | 0 | 0 | 0 | 0 | 0 | 0 | 0 | 0 | 0 | 0 | 0 | 0 | Casting | 119.4578 | 106.1092 | 1.826675 | 0 | 0 | 0 | 0 | 0 | 0 | 0 | 0 | 0 | 0 | 0 | 0 | 0 | 0 | 0 | 0 | 0 | 0 | 0 | 0 | 0 | 0 | Casting
0.402 | 0.017 | 0 | 0 | 0 | 0 | 0 | 0 | 0 | 0 | 0 | 0 | 0 | 0 | 0 | 0 | 0 | Homogenization (T=350 degC; t=4 h); ECAP (T=250 degC; mode=ECAP; passes=8) | 202.6661 | 146.6083 | 15.31425 | 0 | 0 | 0 | 0 | 0 | 0 | 250 | 8 | 350 | 4 | 0 | 0 | 0 | 0 | 0 | 0 | 1 | 0 | 1 | 0 | 0 | 0 | ECAP
0.402 | 0.017 | 0 | 0 | 0 | 0 | 0 | 0 | 0 | 0 | 0 | 0 | 0 | 0 | 0 | 0 | 0 | Homogenization (T=350 degC; t=4 h); ECAP (T=250 degC; mode=ECAP; passes=8); ColdRolling (T=20 degC; mode=CR after ECAP; AR_total=70%) | 332.3546 | 261.6601 | 36.48477 | 0 | 0 | 0 | 20 | 70 | 0 | 250 | 8 | 350 | 4 | 0 | 0 | 0 | 0 | 0 | 1 | 1 | 0 | 1 | 0 | 0 | 0 | ECAP
0.8 | 0 | 0 | 0 | 0 | 0 | 0.2 | 0 | 0 | 0 | 0 | 0 | 0 | 0 | 0 | 0 | 0 | Homogenization (T=350 degC; t=24 h); Quench (mode=water); HotExtrusion (T=200 degC) | 324.8647 | 244.2363 | 16.95912 | 200 | 25 | 0.2 | 0 | 0 | 0 | 0 | 0 | 350 | 24 | 0 | 0 | 0 | 0 | 1 | 0 | 0 | 0 | 1 | 0 | 0 | 0 | Extrusion
0.78 | 0 | 0 | 0 | 0 | 0 | 0.17 | 0 | 0 | 0 | 0 | 0 | 0 | 0 | 0 | 0 | 0 | Homogenization (T=350 degC; t=24 h); Quench (mode=water); HotExtrusion (T=150 degC) | 333.3468 | 254.0083 | 16.67158 | 150 | 11 | 0.2 | 0 | 0 | 0 | 0 | 0 | 350 | 24 | 0 | 0 | 0 | 0 | 1 | 0 | 0 | 0 | 1 | 0 | 0 | 0 | Extrusion
0.78 | 0 | 0 | 0 | 0 | 0 | 0.17 | 0 | 0 | 0 | 0 | 0 | 0 | 0 | 0 | 0 | 0 | Homogenization (T=350 degC; t=24 h); Quench (mode=water); HotExtrusion (T=200 degC) | 320.3479 | 244.1444 | 13.4835 | 200 | 11 | 0.2 | 0 | 0 | 0 | 0 | 0 | 350 | 24 | 0 | 0 | 0 | 0 | 1 | 0 | 0 | 0 | 1 | 0 | 0 | 0 | Extrusion
0.78 | 0 | 0 | 0 | 0 | 0 | 0.17 | 0 | 0 | 0 | 0 | 0 | 0 | 0 | 0 | 0 | 0 | Homogenization (T=350 degC; t=24 h); Quench (mode=water); HotExtrusion (T=300 degC) | 307.7341 | 216.3461 | 3.183241 | 300 | 11 | 0.2 | 0 | 0 | 0 | 0 | 0 | 350 | 24 | 0 | 0 | 0 | 0 | 1 | 0 | 0 | 0 | 1 | 0 | 0 | 0 | Extrusion
1 | 0 | 0 | 0 | 0 | 0 | 0.1 | 0 | 0 | 0 | 0 | 0 | 0 | 0 | 0 | 0 | 0 | Casting | 143.1403 | 113.9711 | 1.634429 | 0 | 0 | 0 | 0 | 0 | 0 | 0 | 0 | 0 | 0 | 0 | 0 | 0 | 0 | 0 | 0 | 0 | 0 | 0 | 0 | 0 | 0 | Casting
1 | 0 | 0 | 0 | 0 | 0 | 0.5 | 0 | 0 | 0 | 0 | 0 | 0 | 0 | 0 | 0 | 0 | Casting | 144.7774 | 127.2841 | 1.516688 | 0 | 0 | 0 | 0 | 0 | 0 | 0 | 0 | 0 | 0 | 0 | 0 | 0 | 0 | 0 | 0 | 0 | 0 | 0 | 0 | 0 | 0 | Casting
1 | 0 | 0 | 0 | 0 | 0 | 0.1 | 0 | 0 | 0 | 0 | 0 | 0 | 0 | 0 | 0 | 0 | HotRolling (T=250 degC; mode=HR with preheat; AR_total ~ 81%) | 299.7427 | 196.4063125 | 19.43279 | 0 | 0 | 0 | 250 | 81 | 0 | 0 | 0 | 0 | 0 | 0 | 0 | 0 | 0 | 0 | 1 | 0 | 0 | 0 | 0 | 0 | 0 | Rolling
1.03 | 0.09 | 0 | 0 | 0 | 0 | 0 | 0 | 0 | 0 | 0 | 0 | 0 | 0 | 0 | 0 | 0 | Casting | 138.7168 | 115.0015 | 2.370655 | 0 | 0 | 0 | 0 | 0 | 0 | 0 | 0 | 0 | 0 | 0 | 0 | 0 | 0 | 0 | 0 | 0 | 0 | 0 | 0 | 0 | 0 | Casting
1.57 | 0.11 | 0 | 0 | 0 | 0 | 0 | 0 | 0 | 0 | 0 | 0 | 0 | 0 | 0 | 0 | 0 | Casting | 123.9119 | 113.815 | 2.569337 | 0 | 0 | 0 | 0 | 0 | 0 | 0 | 0 | 0 | 0 | 0 | 0 | 0 | 0 | 0 | 0 | 0 | 0 | 0 | 0 | 0 | 0 | Casting
1.03 | 0.09 | 0 | 0 | 0 | 0 | 0 | 0 | 0 | 0 | 0 | 0 | 0 | 0 | 0 | 0 | 0 | HotRolling (T=250 degC; mode=HR; AR_total ~ 81%) | 296.1503 | 195.1147 | 21.29823 | 0 | 0 | 0 | 250 | 81 | 0 | 0 | 0 | 0 | 0 | 0 | 0 | 0 | 0 | 0 | 1 | 0 | 0 | 0 | 0 | 0 | 0 | Rolling
0.88 | 0 | 0 | 0 | 0 | 0 | 0 | 0 | 0 | 0 | 0 | 0 | 0 | 0 | 0 | 0 | 0 | Homogenization (T=300 degC; t=4 h); HotExtrusion (T=250 degC) | 227.154 | 182.3664 | 16.69487 | 250 | 16 | 1 | 0 | 0 | 0 | 0 | 0 | 300 | 4 | 0 | 0 | 0 | 0 | 1 | 0 | 0 | 0 | 1 | 0 | 0 | 0 | Extrusion
0.96 | 0 | 0 | 0 | 0 | 0 | 0 | 0.48 | 0 | 0 | 0 | 0 | 0 | 0 | 0 | 0 | 0 | Homogenization (T=300 degC; t=4 h); HotExtrusion (T=250 degC) | 254.6486 | 221.6794 | 29.28058 | 250 | 16 | 1 | 0 | 0 | 0 | 0 | 0 | 300 | 4 | 0 | 0 | 0 | 0 | 1 | 0 | 0 | 0 | 1 | 0 | 0 | 0 | Extrusion
0.97 | 0 | 0 | 0 | 0 | 0 | 0 | 0.97 | 0 | 0 | 0 | 0 | 0 | 0 | 0 | 0 | 0 | Homogenization (T=300 degC; t=4 h); HotExtrusion (T=250 degC) | 233.6152 | 192.6973 | 20.95092 | 250 | 16 | 1 | 0 | 0 | 0 | 0 | 0 | 300 | 4 | 0 | 0 | 0 | 0 | 1 | 0 | 0 | 0 | 1 | 0 | 0 | 0 | Extrusion
1.46 | 0 | 0 | 0 | 0 | 0 | 0 | 0 | 0 | 0 | 0 | 0 | 0 | 0 | 0 | 0 | 0 | Casting | 148.8414 | 110.1206 | 1.458621 | 0 | 0 | 0 | 0 | 0 | 0 | 0 | 0 | 0 | 0 | 0 | 0 | 0 | 0 | 0 | 0 | 0 | 0 | 0 | 0 | 0 | 0 | Casting
1.51 | 0 | 0 | 0 | 0.12 | 0 | 0 | 0 | 0 | 0 | 0 | 0 | 0 | 0 | 0 | 0 | 0 | Casting | 179.5014 | 124.4644 | 1.430196 | 0 | 0 | 0 | 0 | 0 | 0 | 0 | 0 | 0 | 0 | 0 | 0 | 0 | 0 | 0 | 0 | 0 | 0 | 0 | 0 | 0 | 0 | Casting
1.42 | 0 | 0 | 0 | 0 | 0 | 0.09 | 0 | 0 | 0 | 0 | 0 | 0 | 0 | 0 | 0 | 0 | Casting | 203.4498 | 128.5495 | 1.692621 | 0 | 0 | 0 | 0 | 0 | 0 | 0 | 0 | 0 | 0 | 0 | 0 | 0 | 0 | 0 | 0 | 0 | 0 | 0 | 0 | 0 | 0 | Casting
0.972 | 0 | 0 | 0 | 0 | 0 | 0 | 0.019 | 0 | 0 | 0 | 0 | 0 | 0 | 0 | 0 | 0 | Homogenization (T=360 degC; t=10 h); HotRolling (T=250 degC; mode=HR; AR_total ~ 80%) | 259.4791 | 216.7911 | 13.49514 | 0 | 0 | 0 | 250 | 80 | 0 | 0 | 0 | 360 | 10 | 0 | 0 | 0 | 0 | 0 | 1 | 0 | 0 | 1 | 0 | 0 | 0 | Rolling
0.988 | 0 | 0 | 0 | 0 | 0 | 0 | 0.052 | 0 | 0 | 0 | 0 | 0 | 0 | 0 | 0 | 0 | Homogenization (T=360 degC; t=10 h); HotRolling (T=250 degC; mode=HR; AR_total ~ 80%) | 262.7984 | 217.4753 | 13.60936 | 0 | 0 | 0 | 250 | 80 | 0 | 0 | 0 | 360 | 10 | 0 | 0 | 0 | 0 | 0 | 1 | 0 | 0 | 1 | 0 | 0 | 0 | Rolling
0.979 | 0 | 0 | 0 | 0 | 0 | 0 | 0.096 | 0 | 0 | 0 | 0 | 0 | 0 | 0 | 0 | 0 | Homogenization (T=360 degC; t=10 h); HotRolling (T=250 degC; mode=HR; AR_total ~ 80%) | 263.4303 | 217.3357 | 13.18936 | 0 | 0 | 0 | 250 | 80 | 0 | 0 | 0 | 360 | 10 | 0 | 0 | 0 | 0 | 0 | 1 | 0 | 0 | 1 | 0 | 0 | 0 | Rolling
0.986 | 0 | 0 | 0 | 0 | 0 | 0 | 0.294 | 0 | 0 | 0 | 0 | 0 | 0 | 0 | 0 | 0 | Homogenization (T=360 degC; t=10 h); HotRolling (T=250 degC; mode=HR; AR_total ~ 80%) | 264.1808 | 202.9308 | 12.10548 | 0 | 0 | 0 | 250 | 80 | 0 | 0 | 0 | 360 | 10 | 0 | 0 | 0 | 0 | 0 | 1 | 0 | 0 | 1 | 0 | 0 | 0 | Rolling
0 | 0 | 0 | 0 | 0 | 3 | 0 | 0 | 0 | 0 | 0 | 0 | 0 | 0 | 0 | 0 | 0 | Homogenization (T=360 degC; t=8 h); Quench (mode=water); HotExtrusion (T=280 degC) | 259.6729 | 213.6876 | 40.41647 | 280 | 9 | 2 | 0 | 0 | 0 | 0 | 0 | 360 | 8 | 0 | 0 | 0 | 0 | 1 | 0 | 0 | 0 | 1 | 0 | 0 | 0 | Extrusion
0.1 | 0 | 0 | 0 | 0 | 3 | 0 | 0 | 0 | 0 | 0 | 0 | 0 | 0 | 0 | 0 | 0 | Homogenization (T=360 degC; t=8 h); Quench (mode=water); HotExtrusion (T=280 degC) | 359.125 | 346.6788 | 6.76593 | 280 | 9 | 2 | 0 | 0 | 0 | 0 | 0 | 360 | 8 | 0 | 0 | 0 | 0 | 1 | 0 | 0 | 0 | 1 | 0 | 0 | 0 | Extrusion
0.5 | 0 | 0 | 0 | 0 | 3 | 0 | 0 | 0 | 0 | 0 | 0 | 0 | 0 | 0 | 0 | 0 | Homogenization (T=360 degC; t=8 h); Quench (mode=water); HotExtrusion (T=280 degC) | 414.5838 | 399.7787 | 5.357106 | 280 | 9 | 2 | 0 | 0 | 0 | 0 | 0 | 360 | 8 | 0 | 0 | 0 | 0 | 1 | 0 | 0 | 0 | 1 | 0 | 0 | 0 | Extrusion
1 | 0 | 0 | 0 | 0 | 3 | 0 | 0 | 0 | 0 | 0 | 0 | 0 | 0 | 0 | 0 | 0 | Homogenization (T=360 degC; t=8 h); Quench (mode=water); HotExtrusion (T=280 degC) | 427.4746 | 409.405 | 4.848487 | 280 | 9 | 2 | 0 | 0 | 0 | 0 | 0 | 360 | 8 | 0 | 0 | 0 | 0 | 1 | 0 | 0 | 0 | 1 | 0 | 0 | 0 | Extrusion
0 | 0 | 3 | 0 | 0 | 0 | 0 | 0 | 0 | 0 | 0 | 0 | 0 | 0 | 0 | 0 | 0 | Annealing (T=350 degC; t=4 h; mode=annealed); IndirectExtrusion (T=250 degC; mode=indirect) | 214.8458 | 171.4201 | 23.75465 | 250 | 16 | 1 | 0 | 0 | 0 | 0 | 0 | 0 | 0 | 350 | 4 | 0 | 0 | 1 | 0 | 0 | 0 | 0 | 1 | 0 | 0 | Extrusion
0.5 | 0 | 3 | 0 | 0 | 0 | 0 | 0 | 0 | 0 | 0 | 0 | 0 | 0 | 0 | 0 | 0 | Annealing (T=350 degC; t=4 h; mode=annealed); IndirectExtrusion (T=250 degC; mode=indirect) | 354.7349 | 285.5673 | 7.610349 | 250 | 16 | 1 | 0 | 0 | 0 | 0 | 0 | 0 | 0 | 350 | 4 | 0 | 0 | 1 | 0 | 0 | 0 | 0 | 1 | 0 | 0 | Extrusion
0.08 | 0 | 3.5 | 0 | 0 | 0 | 0 | 0 | 0 | 0 | 0 | 0 | 0 | 0 | 0 | 0 | 0 | Homogenization (T=350 degC; t=4 h; mode=HT) | 121.6153 | 113.0658 | 5.652662 | 0 | 0 | 0 | 0 | 0 | 0 | 0 | 0 | 350 | 4 | 0 | 0 | 0 | 0 | 0 | 0 | 0 | 0 | 1 | 0 | 0 | 0 | Other
0.08 | 0 | 3.5 | 0 | 0 | 0 | 0 | 0 | 0 | 0 | 0 | 0 | 0 | 0 | 0 | 0 | 0 | Homogenization (T=350 degC; t=4 h; mode=HT); ECAP (T=250 degC; mode=ECAP; passes=4) | 331.7848 | 289.9277 | 28.01522 | 0 | 0 | 0 | 0 | 0 | 0 | 250 | 4 | 350 | 4 | 0 | 0 | 0 | 0 | 0 | 0 | 1 | 0 | 1 | 0 | 0 | 0 | ECAP
0.08 | 0 | 3.5 | 0 | 0 | 0 | 0 | 0 | 0 | 0 | 0 | 0 | 0 | 0 | 0 | 0 | 0 | Homogenization (T=350 degC; t=4 h; mode=HT); ECAP (T=150 degC; mode=ECAP; passes=4) | 385.7369 | 327.7622 | 28.70417 | 0 | 0 | 0 | 0 | 0 | 0 | 150 | 4 | 350 | 4 | 0 | 0 | 0 | 0 | 0 | 0 | 1 | 0 | 1 | 0 | 0 | 0 | ECAP
0.08 | 0 | 3.5 | 0 | 0 | 0 | 0 | 0 | 0 | 0 | 0 | 0 | 0 | 0 | 0 | 0 | 0 | Homogenization (T=350 degC; t=4 h; mode=HT); ECAP (T=20 degC; mode=ECAP; passes=4) | 460.3381 | 382.3132 | 42.90582 | 0 | 0 | 0 | 0 | 0 | 0 | 20 | 4 | 350 | 4 | 0 | 0 | 0 | 0 | 0 | 0 | 1 | 0 | 1 | 0 | 0 | 0 | ECAP
0 | 0 | 0 | 0 | 0 | 0 | 0 | 0 | 0 | 0 | 0 | 0 | 0 | 0 | 0 | 0 | 0 | HotRolling (T=370 degC; mode=UR; AR_total ~ 93%) | 75.94131 | 50.77677 | 13.08519 | 0 | 0 | 0 | 370 | 93 | 0 | 0 | 0 | 0 | 0 | 0 | 0 | 0 | 0 | 0 | 1 | 0 | 0 | 0 | 0 | 0 | 0 | Rolling
0.495 | 0 | 6.17 | 0 | 0 | 0 | 0 | 0 | 0 | 0 | 0 | 0 | 0 | 0 | 0 | 0 | 0 | HotRolling (T=370 degC; mode=UR; AR_total ~ 93%) | 372.2407 | 300.8408 | 35.15937 | 0 | 0 | 0 | 370 | 93 | 0 | 0 | 0 | 0 | 0 | 0 | 0 | 0 | 0 | 0 | 1 | 0 | 0 | 0 | 0 | 0 | 0 | Rolling
0.866 | 0 | 10.71 | 0 | 0 | 0 | 0 | 0 | 0 | 0 | 0 | 0 | 0 | 0 | 0 | 0 | 0 | HotRolling (T=370 degC; mode=UR; AR_total ~ 93%) | 430.8449 | 300.1002 | 25.59495 | 0 | 0 | 0 | 370 | 93 | 0 | 0 | 0 | 0 | 0 | 0 | 0 | 0 | 0 | 0 | 1 | 0 | 0 | 0 | 0 | 0 | 0 | Rolling
0 | 0.83 | 0 | 0 | 0 | 0 | 0 | 0 | 0 | 0 | 0 | 0 | 0 | 0 | 0 | 0 | 0 | Homogenization (T=300 degCx4 h + 330 degCx4 h; t=8 h); Quench (mode=water); IndirectExtrusion (T=170 degC; mode=indirect; AR_total=23_to_1; speed=0.35 mm/s) | 182.224 | 117.8561 | 78.22948 | 170 | 23 | 0.35 | 0 | 0 | 0 | 0 | 0 | 315 | 8 | 0 | 0 | 0 | 0 | 1 | 0 | 0 | 0 | 1 | 0 | 0 | 0 | Extrusion
0 | 0.83 | 0 | 0 | 0 | 0 | 0 | 0 | 0 | 0 | 0 | 0 | 0 | 0 | 0 | 0 | 0 | Homogenization (T=300 degCx4 h + 330 degCx4 h; t=8 h); Quench (mode=water); IndirectExtrusion (T=230 degC; mode=indirect; AR_total=23_to_1; speed=0.35 mm/s) | 197.7483 | 141.8968 | 68.00749 | 230 | 23 | 0.35 | 0 | 0 | 0 | 0 | 0 | 315 | 8 | 0 | 0 | 0 | 0 | 1 | 0 | 0 | 0 | 1 | 0 | 0 | 0 | Extrusion
0 | 0.83 | 0 | 0 | 0 | 0 | 0 | 0 | 0 | 0 | 0 | 0 | 0 | 0 | 0 | 0 | 0 | Homogenization (T=300 degCx4 h + 330 degCx4 h; t=8 h); Quench (mode=water); IndirectExtrusion (T=300 degC; mode=indirect; AR_total=23_to_1; speed=0.35 mm/s) | 211.4793 | 169.4293 | 57.13956 | 300 | 23 | 0.35 | 0 | 0 | 0 | 0 | 0 | 315 | 8 | 0 | 0 | 0 | 0 | 1 | 0 | 0 | 0 | 1 | 0 | 0 | 0 | Extrusion
0 | 0.83 | 0 | 0 | 0 | 0 | 0 | 0 | 0 | 0 | 0 | 0 | 0 | 0 | 0 | 0 | 0 | Homogenization (T=300 degCx4 h + 390 degCx4 h; t=8 h); Quench (mode=water); IndirectExtrusion (T=170 degC; mode=indirect; AR_total=23_to_1; speed=0.35 mm/s) | 184.7243 | 104.5576 | 108.5144 | 170 | 23 | 0.35 | 0 | 0 | 0 | 0 | 0 | 345 | 8 | 0 | 0 | 0 | 0 | 1 | 0 | 0 | 0 | 1 | 0 | 0 | 0 | Extrusion
0 | 0.83 | 0 | 0 | 0 | 0 | 0 | 0 | 0 | 0 | 0 | 0 | 0 | 0 | 0 | 0 | 0 | Homogenization (T=300 degCx4 h + 390 degCx4 h; t=8 h); Quench (mode=water); IndirectExtrusion (T=230 degC; mode=indirect; AR_total=23_to_1; speed=0.35 mm/s) | 196.4208 | 118.9684 | 83.37201 | 230 | 23 | 0.35 | 0 | 0 | 0 | 0 | 0 | 345 | 8 | 0 | 0 | 0 | 0 | 1 | 0 | 0 | 0 | 1 | 0 | 0 | 0 | Extrusion
0 | 0.83 | 0 | 0 | 0 | 0 | 0 | 0 | 0 | 0 | 0 | 0 | 0 | 0 | 0 | 0 | 0 | Homogenization (T=300 degCx4 h + 390 degCx4 h; t=8 h); Quench (mode=water); IndirectExtrusion (T=300 degC; mode=indirect; AR_total=23_to_1; speed=0.35 mm/s) | 205.4163 | 153.4844 | 66.50838 | 300 | 23 | 0.35 | 0 | 0 | 0 | 0 | 0 | 345 | 8 | 0 | 0 | 0 | 0 | 1 | 0 | 0 | 0 | 1 | 0 | 0 | 0 | Extrusion
0 | 0.5 | 0 | 0 | 0 | 0 | 0 | 0 | 0 | 0 | 0 | 0 | 0 | 0 | 0 | 0 | 0 | Homogenization (300 degC; 5 h) ; ColdRolling (RT; 4 passes; 85%thickness reduction) | 192.8432 | 164.8361 | 62.49702 | 0 | 0 | 0 | 20 | 85 | 0 | 0 | 0 | 300 | 5 | 0 | 0 | 0 | 0 | 0 | 1 | 0 | 0 | 1 | 0 | 0 | 0 | Rolling
0 | 1 | 0 | 0 | 0 | 0 | 0 | 0 | 0 | 0 | 0 | 0 | 0 | 0 | 0 | 0 | 0 | Homogenization (300 degC; 5 h) ; ColdRolling (RT; 4 passes; 85%thickness reduction) | 178.2988 | 142.0682 | 63.36726 | 0 | 0 | 0 | 20 | 85 | 0 | 0 | 0 | 300 | 5 | 0 | 0 | 0 | 0 | 0 | 1 | 0 | 0 | 1 | 0 | 0 | 0 | Rolling
0 | 1.5 | 0 | 0 | 0 | 0 | 0 | 0 | 0 | 0 | 0 | 0 | 0 | 0 | 0 | 0 | 0 | Homogenization (300 degC; 5 h) ; ColdRolling (RT; 4 passes; 85%thickness reduction) | 163.1415 | 126.3484 | 78.12062 | 0 | 0 | 0 | 20 | 85 | 0 | 0 | 0 | 300 | 5 | 0 | 0 | 0 | 0 | 0 | 1 | 0 | 0 | 1 | 0 | 0 | 0 | Rolling
0 | 0.5 | 0 | 0 | 0 | 0 | 0 | 0 | 0 | 0 | 0 | 0 | 0 | 0 | 0 | 0 | 0 | Homogenization (300 degC; 5 h) ; HPS (5 GPa; 800 degC; 60 min); ColdRolling ((T=20 degC; 4 passes; 85%thickness reduction) | 280.9451 | 241.6021 | 59.81931 | 0 | 0 | 0 | 20 | 85 | 0 | 0 | 0 | 300 | 5 | 0 | 0 | 0 | 4 | 0 | 1 | 0 | 0 | 1 | 0 | 0 | 1 | HPT
0 | 1 | 0 | 0 | 0 | 0 | 0 | 0 | 0 | 0 | 0 | 0 | 0 | 0 | 0 | 0 | 0 | Homogenization (300 degC; 5 h) ; ; HPS (5 GPa; 800 degC; 60 min); ColdRolling ((T=20 degC; 4 passes; 85%thickness reduction) | 295.5284 | 259.8064 | 50.68374 | 0 | 0 | 0 | 20 | 85 | 0 | 0 | 0 | 300 | 5 | 0 | 0 | 0 | 4 | 0 | 1 | 0 | 0 | 1 | 0 | 0 | 1 | HPT
0 | 1.5 | 0 | 0 | 0 | 0 | 0 | 0 | 0 | 0 | 0 | 0 | 0 | 0 | 0 | 0 | 0 | Homogenization (300 degC; 5 h) ; HPS (5 GPa; 800 degC; 60 min); ColdRolling ((T=20 degC; 4 passes; 85%thickness reduction) | 314.8146 | 292.6511 | 47.064 | 0 | 0 | 0 | 20 | 85 | 0 | 0 | 0 | 300 | 5 | 0 | 0 | 0 | 4 | 0 | 1 | 0 | 0 | 1 | 0 | 0 | 1 | HPT
0.05 | 0 | 1.8 | 0 | 0 | 0.9 | 0 | 0 | 0 | 0 | 0 | 0 | 0 | 0 | 0 | 0 | 0 | Homogenization (T=340 degC; t=48 h); Quench (mode=water); HotExtrusion (T=340 degC) | 238.8522 | 186.1942 | 8.785921 | 340 | 16 | 1 | 0 | 0 | 0 | 0 | 0 | 340 | 48 | 0 | 0 | 0 | 0 | 1 | 0 | 0 | 0 | 1 | 0 | 0 | 0 | Extrusion
0.05 | 0 | 3.9 | 0 | 0 | 1.8 | 0 | 0 | 0 | 0 | 0 | 0 | 0 | 0 | 0 | 0 | 0 | Homogenization (T=340 degC; t=48 h); Quench (mode=water); HotExtrusion (T=340 degC) | 364.569 | 344.8837 | 17.44452 | 340 | 16 | 1 | 0 | 0 | 0 | 0 | 0 | 340 | 48 | 0 | 0 | 0 | 0 | 1 | 0 | 0 | 0 | 1 | 0 | 0 | 0 | Extrusion
0.04 | 0 | 5.1 | 0 | 0 | 2.1 | 0 | 0 | 0 | 0 | 0 | 0 | 0 | 0 | 0 | 0 | 0 | Homogenization (T=340 degC; t=48 h); Quench (mode=water); HotExtrusion (T=340 degC) | 372.8197 | 359.8677 | 25.75609 | 340 | 16 | 1 | 0 | 0 | 0 | 0 | 0 | 340 | 48 | 0 | 0 | 0 | 0 | 1 | 0 | 0 | 0 | 1 | 0 | 0 | 0 | Extrusion
0.05 | 0 | 5.3 | 0 | 0 | 3.2 | 0 | 0 | 0 | 0 | 0 | 0 | 0 | 0 | 0 | 0 | 0 | Homogenization (T=340 degC; t=48 h); Quench (mode=water); HotExtrusion (T=340 degC) | 398.4839 | 375.0227 | 22.81197 | 340 | 16 | 1 | 0 | 0 | 0 | 0 | 0 | 340 | 48 | 0 | 0 | 0 | 0 | 1 | 0 | 0 | 0 | 1 | 0 | 0 | 0 | Extrusion
0 | 0 | 4.1 | 0 | 0 | 0 | 0 | 0 | 0 | 0 | 0 | 0 | 0 | 0 | 0 | 0 | 0 | Casting | 84.26169 | 67.59479 | 11.65102 | 0 | 0 | 0 | 0 | 0 | 0 | 0 | 0 | 0 | 0 | 0 | 0 | 0 | 0 | 0 | 0 | 0 | 0 | 0 | 0 | 0 | 0 | Casting
0 | 0 | 4.05 | 0 | 0 | 1 | 0 | 0 | 0 | 0 | 0 | 0 | 0 | 0 | 0 | 0 | 0 | Casting | 96.60956 | 94.50569 | 4.443483 | 0 | 0 | 0 | 0 | 0 | 0 | 0 | 0 | 0 | 0 | 0 | 0 | 0 | 0 | 0 | 0 | 0 | 0 | 0 | 0 | 0 | 0 | Casting
0 | 1.04 | 4.09 | 0 | 0 | 0 | 0 | 0 | 0 | 0 | 0 | 0 | 0 | 0 | 0 | 0 | 0 | Casting | 108.6299 | 106.4354 | 2.461236 | 0 | 0 | 0 | 0 | 0 | 0 | 0 | 0 | 0 | 0 | 0 | 0 | 0 | 0 | 0 | 0 | 0 | 0 | 0 | 0 | 0 | 0 | Casting
0 | 0 | 4.1 | 0 | 0 | 0 | 0 | 0 | 0 | 0 | 0 | 0 | 0 | 0 | 0 | 0 | 0 | Homogenization (T=300 degC; t=10 h); ColdRolling ((T=20 degC) | 144.5771 | 120.273 | 136.3894 | 0 | 0 | 0 | 20 | 70 | 0 | 0 | 0 | 300 | 10 | 0 | 0 | 0 | 0 | 0 | 1 | 0 | 0 | 1 | 0 | 0 | 0 | Rolling
0 | 0 | 4.05 | 0 | 0 | 1 | 0 | 0 | 0 | 0 | 0 | 0 | 0 | 0 | 0 | 0 | 0 | Homogenization (T=300 degC; t=10 h); ColdRolling ((T=20 degC) | 170.5933 | 144.3099 | 112.9337 | 0 | 0 | 0 | 20 | 70 | 0 | 0 | 0 | 300 | 10 | 0 | 0 | 0 | 0 | 0 | 1 | 0 | 0 | 1 | 0 | 0 | 0 | Rolling
0 | 1.04 | 4.09 | 0 | 0 | 0 | 0 | 0 | 0 | 0 | 0 | 0 | 0 | 0 | 0 | 0 | 0 | Homogenization (T=300 degC; t=10 h); ColdRolling ((T=20 degC) | 203.595 | 159.9703 | 85.80294 | 0 | 0 | 0 | 20 | 70 | 0 | 0 | 0 | 300 | 10 | 0 | 0 | 0 | 0 | 0 | 1 | 0 | 0 | 1 | 0 | 0 | 0 | Rolling
0 | 0 | 1 | 0 | 0 | 1.5 | 0 | 0 | 0 | 0 | 0 | 0 | 0 | 0 | 0 | 0 | 0 | Casting | 72.26559 | 54.3118 | 5.717484 | 0 | 0 | 0 | 0 | 0 | 0 | 0 | 0 | 0 | 0 | 0 | 0 | 0 | 0 | 0 | 0 | 0 | 0 | 0 | 0 | 0 | 0 | Casting
0 | 0 | 1 | 0 | 0 | 1.5 | 0 | 0.1 | 0 | 0 | 0 | 0 | 0 | 0 | 0 | 0 | 0 | Casting | 89.39803 | 74.75763 | 7.647845 | 0 | 0 | 0 | 0 | 0 | 0 | 0 | 0 | 0 | 0 | 0 | 0 | 0 | 0 | 0 | 0 | 0 | 0 | 0 | 0 | 0 | 0 | Casting
0 | 0 | 1 | 0 | 0 | 1.5 | 0 | 0.5 | 0 | 0 | 0 | 0 | 0 | 0 | 0 | 0 | 0 | Casting | 72.93264 | 58.49354 | 1.063364 | 0 | 0 | 0 | 0 | 0 | 0 | 0 | 0 | 0 | 0 | 0 | 0 | 0 | 0 | 0 | 0 | 0 | 0 | 0 | 0 | 0 | 0 | Casting
0 | 0 | 1 | 0 | 0 | 1.5 | 0 | 1 | 0 | 0 | 0 | 0 | 0 | 0 | 0 | 0 | 0 | Casting | 65.1849 | 48.73048 | 0.6413401 | 0 | 0 | 0 | 0 | 0 | 0 | 0 | 0 | 0 | 0 | 0 | 0 | 0 | 0 | 0 | 0 | 0 | 0 | 0 | 0 | 0 | 0 | Casting
0 | 0 | 1 | 0 | 0 | 1.5 | 0 | 0 | 0 | 0 | 0 | 0 | 0 | 0 | 0 | 0 | 0 | Homogenization (T=340 degC; t=6 h); Quench (mode=water); HotRolling (T=250 degC; mode=HR; AR_total ~ 75%; passes=11-13) | 222.9765 | 201.088 | 49.54765 | 0 | 0 | 0 | 250 | 75 | 0 | 0 | 0 | 340 | 6 | 0 | 0 | 0 | 0 | 0 | 1 | 0 | 0 | 1 | 0 | 0 | 0 | Rolling
0 | 0 | 1 | 0 | 0 | 1.5 | 0 | 0.1 | 0 | 0 | 0 | 0 | 0 | 0 | 0 | 0 | 0 | Homogenization (T=340 degC; t=6 h); Quench (mode=water); HotRolling (T=250 degC; mode=HR; AR_total ~ 75%; passes=11-13; geometry=thickness 10 _to_ 2.5 mm) | 234.6315 | 215.9639 | 53.2939 | 0 | 0 | 0 | 250 | 75 | 0 | 0 | 0 | 340 | 6 | 0 | 0 | 0 | 0 | 0 | 1 | 0 | 0 | 1 | 0 | 0 | 0 | Rolling
0 | 0 | 1 | 0 | 0 | 1.5 | 0 | 0.5 | 0 | 0 | 0 | 0 | 0 | 0 | 0 | 0 | 0 | Homogenization (T=340 degC; t=6 h); Quench (mode=water); HotRolling (T=250 degC; mode=HR; AR_total ~ 75%; passes=11-13; geometry=thickness 10 _to_ 2.5 mm) | 216.9991 | 193.9243 | 30.57879 | 0 | 0 | 0 | 250 | 75 | 0 | 0 | 0 | 340 | 6 | 0 | 0 | 0 | 0 | 0 | 1 | 0 | 0 | 1 | 0 | 0 | 0 | Rolling
0 | 0 | 1 | 0 | 0 | 1.5 | 0 | 1 | 0 | 0 | 0 | 0 | 0 | 0 | 0 | 0 | 0 | Homogenization (T=340 degC; t=6 h); Quench (mode=water); HotRolling (T=250 degC; mode=HR; AR_total ~ 75%; passes=11-13; geometry=thickness 10 _to_ 2.5 mm) | 206.5705 | 175.8569 | 22.62274 | 0 | 0 | 0 | 250 | 75 | 0 | 0 | 0 | 340 | 6 | 0 | 0 | 0 | 0 | 0 | 1 | 0 | 0 | 1 | 0 | 0 | 0 | Rolling
0 | 0 | 4.07 | 0 | 0 | 0 | 0 | 0 | 0 | 0 | 0 | 0 | 0 | 0 | 0 | 0 | 0 | Casting | 103.8382 | 98.64671 | 7.731891 | 0 | 0 | 0 | 0 | 0 | 0 | 0 | 0 | 0 | 0 | 0 | 0 | 0 | 0 | 0 | 0 | 0 | 0 | 0 | 0 | 0 | 0 | Casting
0 | 0 | 4.07 | 0 | 0 | 0 | 0 | 0 | 0 | 0 | 0 | 0 | 0 | 0 | 0 | 0 | 0 | Homogenization (T=300 degC; t=5 h); HotRolling (T=300 degC; mode=HR; geometry=thickness to 1.5 mm; AR_per_pass=0.5 mm) | 219.6368 | 180.4541 | 58.3718 | 0 | 0 | 0 | 300 | 50 | 0 | 0 | 0 | 300 | 5 | 0 | 0 | 0 | 0 | 0 | 1 | 0 | 0 | 1 | 0 | 0 | 0 | Rolling
0 | 0 | 4.02 | 0 | 0 | 0 | 0 | 0 | 0 | 0 | 0 | 0 | 0 | 0.09 | 0 | 0 | 0 | Casting | 151.5448 | 130.1491 | 7.123787 | 0 | 0 | 0 | 0 | 0 | 0 | 0 | 0 | 0 | 0 | 0 | 0 | 0 | 0 | 0 | 0 | 0 | 0 | 0 | 0 | 0 | 0 | Casting
0 | 0 | 4.02 | 0 | 0 | 0 | 0 | 0 | 0 | 0 | 0 | 0 | 0 | 0.09 | 0 | 0 | 0 | Homogenization (T=300 degC; t=5 h); HotRolling (T=300 degC; mode=HR; geometry=thickness to 1.5 mm; AR_per_pass=0.5 mm) | 260.8884 | 203.1761 | 65.34871 | 0 | 0 | 0 | 300 | 50 | 0 | 0 | 0 | 300 | 5 | 0 | 0 | 0 | 0 | 0 | 1 | 0 | 0 | 1 | 0 | 0 | 0 | Rolling
0 | 0 | 0 | 0 | 0 | 0 | 0 | 0 | 0 | 0 | 0 | 0 | 0 | 0 | 0 | 0 | 0 | HotRolling (T=370 degC; mode=UR; AR_total ~ 93%) | 75.94131 | 50.77677 | 13.08519 | 0 | 0 | 0 | 370 | 93 | 0 | 0 | 0 | 0 | 0 | 0 | 0 | 0 | 0 | 0 | 1 | 0 | 0 | 0 | 0 | 0 | 0 | Rolling
0.495 | 0 | 6.17 | 0 | 0 | 0 | 0 | 0 | 0 | 0 | 0 | 0 | 0 | 0 | 0 | 0 | 0 | HotRolling (T=370 degC; mode=UR; AR_total ~ 93%) | 372.2407 | 300.8408 | 35.15937 | 0 | 0 | 0 | 370 | 93 | 0 | 0 | 0 | 0 | 0 | 0 | 0 | 0 | 0 | 0 | 1 | 0 | 0 | 0 | 0 | 0 | 0 | Rolling
0.866 | 0 | 10.71 | 0 | 0 | 0 | 0 | 0 | 0 | 0 | 0 | 0 | 0 | 0 | 0 | 0 | 0 | HotRolling (T=370 degC; mode=UR; AR_total ~ 93%) | 431.0549 | 300.1002 | 25.59495 | 0 | 0 | 0 | 370 | 93 | 0 | 0 | 0 | 0 | 0 | 0 | 0 | 0 | 0 | 0 | 1 | 0 | 0 | 0 | 0 | 0 | 0 | Rolling
0 | 0 | 4 | 0 | 0 | 0 | 0 | 0 | 0 | 0 | 0 | 0 | 0 | 0 | 0 | 0 | 0 | HotExtrusion (T=310 degC); WireDrawing (geometry=wire; φ0.25 mm); Annealing (T=360 degC; t=20 s; mode=ST) | 178.4712 | 113.9741 | 78.04727 | 310 | 39 | 0.083 | 0 | 0 | 0 | 0 | 0 | 0 | 0 | 360 | 0.01 | 97 | 0 | 1 | 0 | 0 | 0 | 0 | 1 | 1 | 0 | Extrusion
0 | 0.6 | 4 | 0 | 0 | 0 | 0 | 0 | 0 | 0 | 0 | 0 | 0 | 0 | 0 | 0 | 0 | HotExtrusion (T=310 degC); WireDrawing (geometry=wire; φ0.25 mm); Annealing (T=390 degC; t=20 min; mode=ST) | 255.513 | 208.8091 | 51.17044 | 310 | 39 | 0.08 | 0 | 0 | 0 | 0 | 0 | 0 | 0 | 390 | 0.3 | 99.6 | 0 | 1 | 0 | 0 | 0 | 0 | 1 | 1 | 0 | Extrusion
0 | 0.6 | 4 | 0 | 0 | 0.8 | 0 | 0.15 | 0 | 0 | 0 | 0 | 0 | 0 | 0 | 0 | 0 | HotExtrusion (T=310 degC); WireDrawing (geometry=wire; φ0.25 mm) | 199.6126 | 190.4342 | 72.62161 | 310 | 39 | 0.083 | 0 | 0 | 0 | 0 | 0 | 0 | 0 | 0 | 0 | 99.6 | 0 | 1 | 0 | 0 | 0 | 0 | 0 | 1 | 0 | Extrusion
0 | 0.6 | 4 | 0 | 0 | 0.8 | 0 | 0.15 | 0 | 0 | 0 | 0 | 0 | 0 | 0 | 0 | 0 | HotExtrusion (T=310 degC); WireDrawing (geometry=wire; φ0.25 mm); Annealing (T=390 degC; t=20 min; mode=ST) | 289.5217 | 224.7512 | 34.86371 | 310 | 39 | 0.08 | 0 | 0 | 0 | 0 | 0 | 0 | 0 | 390 | 4 | 99.6 | 0 | 1 | 0 | 0 | 0 | 0 | 1 | 1 | 0 | Extrusion
0.5 | 0 | 3 | 0 | 0 | 0 | 0 | 0 | 0 | 0 | 0 | 0 | 0 | 0 | 0 | 0 | 0 | HotExtrusion (T=250 degC) | 416.9493 | 382.8726 | 12.62027 | 250 | 25 | 1 | 0 | 0 | 0 | 0 | 0 | 0 | 0 | 0 | 0 | 0 | 0 | 1 | 0 | 0 | 0 | 0 | 0 | 0 | 0 | Extrusion
0.5 | 0 | 3 | 0 | 0 | 0 | 0 | 0 | 0 | 0 | 0 | 0 | 0 | 0 | 0 | 0 | 0 | HotExtrusion (T=250 degC); ColdRolling (T=20 degC; mode=CR90%; AR_total=90%) | 408.9104 | 370.7738 | 35.75618 | 250 | 25 | 1 | 20 | 90 | 0 | 0 | 0 | 0 | 0 | 0 | 0 | 0 | 0 | 1 | 1 | 0 | 0 | 0 | 0 | 0 | 0 | Extrusion
0.5 | 0 | 3 | 0 | 0 | 0 | 0 | 0 | 0 | 0 | 0 | 0 | 0 | 0 | 0 | 0 | 0 | HotExtrusion (T=250 degC); ColdRolling (T=20 degC; mode=CR50%; AR_total=50%); Annealing (T=200 degC; t=5 min; mode=HT) | 379.2194 | 334.9018 | 33.01578 | 250 | 25 | 1 | 20 | 50 | 0 | 0 | 0 | 0 | 0 | 200 | 0.08 | 0 | 0 | 1 | 1 | 0 | 0 | 0 | 1 | 0 | 0 | Extrusion
0 | 0.84 | 0 | 0 | 0 | 0 | 0 | 0 | 0 | 0 | 0 | 0 | 0 | 0 | 0 | 0 | 0 | Casting | 94.03351 | 94.5174 | 2.770661 | 0 | 0 | 0 | 0 | 0 | 0 | 0 | 0 | 0 | 0 | 0 | 0 | 0 | 0 | 0 | 0 | 0 | 0 | 0 | 0 | 0 | 0 | Casting
0 | 0.81 | 0.42 | 0 | 0 | 0 | 0 | 0 | 0 | 0 | 0 | 0 | 0 | 0 | 0 | 0 | 0 | Casting | 65.18021 | 34.33983 | 3.21777 | 0 | 0 | 0 | 0 | 0 | 0 | 0 | 0 | 0 | 0 | 0 | 0 | 0 | 0 | 0 | 0 | 0 | 0 | 0 | 0 | 0 | 0 | Casting
0 | 0.81 | 0 | 0 | 0 | 0.39 | 0 | 0 | 0 | 0 | 0 | 0 | 0 | 0 | 0 | 0 | 0 | Casting | 115.7499 | 111.8421 | 2.322665 | 0 | 0 | 0 | 0 | 0 | 0 | 0 | 0 | 0 | 0 | 0 | 0 | 0 | 0 | 0 | 0 | 0 | 0 | 0 | 0 | 0 | 0 | Casting
0 | 0.81 | 0 | 0 | 0.43 | 0 | 0 | 0 | 0 | 0 | 0 | 0 | 0 | 0 | 0 | 0 | 0 | Casting | 120.8193 | 114.6291 | 0.5703495 | 0 | 0 | 0 | 0 | 0 | 0 | 0 | 0 | 0 | 0 | 0 | 0 | 0 | 0 | 0 | 0 | 0 | 0 | 0 | 0 | 0 | 0 | Casting
0 | 0.84 | 0 | 0 | 0 | 0 | 0 | 0 | 0 | 0 | 0 | 0 | 0 | 0 | 0 | 0 | 0 | Homogenization (T=360 degC; t=6 h); Quench (mode=water); IndirectExtrusion (T=230 degC; mode=indirect hot; AR_total=16_to_1; speed=3 mm/s) | 219.447 | 127.5803 | 58.70268 | 230 | 16 | 0.05 | 0 | 0 | 0 | 0 | 0 | 360 | 6 | 0 | 0 | 0 | 0 | 1 | 0 | 0 | 0 | 1 | 0 | 0 | 0 | Extrusion
0 | 0.81 | 0.42 | 0 | 0 | 0 | 0 | 0 | 0 | 0 | 0 | 0 | 0 | 0 | 0 | 0 | 0 | Homogenization (T=360 degC; t=6 h); Quench (mode=water); IndirectExtrusion (T=230 degC; mode=indirect hot; AR_total=16_to_1; speed=3 mm/s) | 251.7135 | 149.9421 | 49.61956 | 230 | 16 | 0.05 | 0 | 0 | 0 | 0 | 0 | 360 | 6 | 0 | 0 | 0 | 0 | 1 | 0 | 0 | 0 | 1 | 0 | 0 | 0 | Extrusion
0 | 0.81 | 0 | 0 | 0 | 0.39 | 0 | 0 | 0 | 0 | 0 | 0 | 0 | 0 | 0 | 0 | 0 | Homogenization (T=360 degC; t=6 h); Quench (mode=water); IndirectExtrusion (T=230 degC; mode=indirect hot; AR_total=16_to_1; speed=3 mm/s) | 306.9179 | 190.8631 | 39.08383 | 230 | 16 | 0.05 | 0 | 0 | 0 | 0 | 0 | 360 | 6 | 0 | 0 | 0 | 0 | 1 | 0 | 0 | 0 | 1 | 0 | 0 | 0 | Extrusion
0 | 0.81 | 0 | 0 | 0.43 | 0 | 0 | 0 | 0 | 0 | 0 | 0 | 0 | 0 | 0 | 0 | 0 | Homogenization (T=360 degC; t=6 h); Quench (mode=water); IndirectExtrusion (T=230 degC; mode=indirect hot; AR_total=16_to_1; speed=3 mm/s) | 340.6207 | 252.4903 | 14.01331 | 230 | 16 | 0.05 | 0 | 0 | 0 | 0 | 0 | 360 | 6 | 0 | 0 | 0 | 0 | 1 | 0 | 0 | 0 | 1 | 0 | 0 | 0 | Extrusion
0 | 0.6 | 4 | 0 | 0 | 0 | 0 | 0 | 0 | 0 | 0 | 0 | 0 | 0 | 0 | 0 | 0 | WireDrawing (T=20 degC; mode=CD; AR_total=99.6%); Annealing (T=360 degC; mode=ST; geometry=wire) | 171.4135 | 161.7823 | 91.95284 | 0 | 0 | 0 | 0 | 0 | 0 | 0 | 0 | 0 | 0 | 360 | 0.5 | 99.6 | 0 | 0 | 0 | 0 | 0 | 0 | 1 | 1 | 0 | Other
0 | 0 | 1 | 0 | 0 | 0 | 0 | 0 | 0 | 0 | 0 | 0 | 0 | 0 | 0 | 0 | 0 | Homogenization (T=400 degC; t=4 h); Quench (mode=water); IndirectExtrusion (T=250 degC; mode=indirect hot; AR_total=25_to_1; speed=0.1 mm/s) | 183.76 | 135.9078 | 29.63742 | 250 | 25 | 0.1 | 0 | 0 | 0 | 0 | 0 | 400 | 4 | 0 | 0 | 0 | 0 | 1 | 0 | 0 | 0 | 1 | 0 | 0 | 0 | Extrusion
0 | 0 | 0 | 0 | 0 | 0 | 0 | 0.05 | 0 | 0 | 0 | 0 | 0 | 0 | 0 | 0 | 0 | Homogenization (T=400 degC; t=4 h); Quench (mode=water); IndirectExtrusion (T=250 degC; mode=indirect hot; AR_total=25_to_1; speed=0.1 mm/s) | 148.8067 | 102.668 | 23.50088 | 250 | 25 | 0.1 | 0 | 0 | 0 | 0 | 0 | 400 | 4 | 0 | 0 | 0 | 0 | 1 | 0 | 0 | 0 | 1 | 0 | 0 | 0 | Extrusion
0 | 0 | 1 | 0 | 0 | 0 | 0 | 0.05 | 0 | 0 | 0 | 0 | 0 | 0 | 0 | 0 | 0 | Homogenization (T=400 degC; t=4 h); Quench (mode=water); IndirectExtrusion (T=250 degC; mode=indirect hot; AR_total=25_to_1; speed=0.1 mm/s) | 195.6154 | 156.3103 | 31.40748 | 250 | 25 | 0.1 | 0 | 0 | 0 | 0 | 0 | 400 | 4 | 0 | 0 | 0 | 0 | 1 | 0 | 0 | 0 | 1 | 0 | 0 | 0 | Extrusion
0 | 0 | 0 | 0 | 0 | 0 | 0 | 0 | 0 | 0 | 0 | 0 | 0 | 0 | 0 | 0 | 0 | IndirectExtrusion (T=300 degC; mode=indirect hot; AR_total=25_to_1; speed=0.1 mm/s) | 105.1938 | 60.6469 | 13.09566 | 300 | 25 | 0.1 | 0 | 0 | 0 | 0 | 0 | 0 | 0 | 0 | 0 | 0 | 0 | 1 | 0 | 0 | 0 | 0 | 0 | 0 | 0 | Extrusion
0 | 0 | 0 | 0 | 0 | 0 | 0 | 0 | 0 | 0 | 0 | 0 | 0 | 0 | 0 | 0 | 0 | ECAP (T=20 degC; mode=Route Bc; passes=4) | 120.3324 | 64.24216 | 78.71028 | 0 | 0 | 0 | 0 | 0 | 0 | 20 | 4 | 0 | 0 | 0 | 0 | 0 | 0 | 0 | 0 | 1 | 0 | 0 | 0 | 0 | 0 | ECAP
0 | 0 | 0.82 | 0 | 0 | 0 | 0 | 0 | 0 | 0 | 0 | 0 | 0 | 0 | 0 | 0 | 0 | IndirectExtrusion (T=300 degC; mode=indirect hot; AR_total=25_to_1) | 159.4776 | 113.4174 | 20.19676 | 300 | 25 | 0.1 | 0 | 0 | 0 | 0 | 0 | 0 | 0 | 0 | 0 | 0 | 0 | 1 | 0 | 0 | 0 | 0 | 0 | 0 | 0 | Extrusion
0 | 0 | 0 | 0 | 0 | 0.49 | 0 | 0 | 0 | 0 | 0 | 0 | 0 | 0 | 0 | 0 | 0 | IndirectExtrusion (T=300 degC; mode=indirect hot; AR_total=25_to_1) | 144.4697 | 96.72589 | 35.26625 | 300 | 25 | 0.1 | 0 | 0 | 0 | 0 | 0 | 0 | 0 | 0 | 0 | 0 | 0 | 1 | 0 | 0 | 0 | 0 | 0 | 0 | 0 | Extrusion
0 | 0.42 | 0 | 0 | 0 | 0 | 0 | 0 | 0 | 0 | 0 | 0 | 0 | 0 | 0 | 0 | 0 | IndirectExtrusion (T=300 degC; mode=indirect hot; AR_total=25_to_1) | 250.1612 | 187.5212 | 28.15919 | 300 | 25 | 0.1 | 0 | 0 | 0 | 0 | 0 | 0 | 0 | 0 | 0 | 0 | 0 | 1 | 0 | 0 | 0 | 0 | 0 | 0 | 0 | Extrusion
0 | 0.42 | 0 | 0 | 0 | 0 | 0 | 0 | 0 | 0 | 0 | 0 | 0 | 0 | 0 | 0 | 0 | ECAP (T=20 degC; mode=Route Bc; passes=4) | 176.9347 | 141.5094 | 94.14783 | 0 | 0 | 0 | 0 | 0 | 0 | 20 | 4 | 0 | 0 | 0 | 0 | 0 | 0 | 0 | 0 | 1 | 0 | 0 | 0 | 0 | 0 | ECAP
0 | 0 | 0 | 0 | 0 | 0 | 0 | 0 | 0 | 0 | 0 | 0 | 0 | 0 | 0 | 0 | 0 | Homogenization (T=350 degC; t=48 h; mode=HT); Quench (mode=water); HotExtrusion (T=260 degC) | 67.31704 | 38.55773 | 13.99581 | 260 | 7.8 | 1 | 0 | 0 | 0 | 0 | 0 | 350 | 48 | 0 | 0 | 0 | 0 | 1 | 0 | 0 | 0 | 1 | 0 | 0 | 0 | Extrusion
0 | 0 | 0 | 0 | 0 | 0 | 0 | 0 | 0.4 | 0 | 0 | 0 | 0 | 0 | 0 | 0 | 0 | Homogenization (T=350 degC; t=48 h; mode=HT); Quench (mode=water); HotExtrusion (T=260 degC) | 123.63 | 69.69355 | 22.19354 | 260 | 7.8 | 1 | 0 | 0 | 0 | 0 | 0 | 350 | 48 | 0 | 0 | 0 | 0 | 1 | 0 | 0 | 0 | 1 | 0 | 0 | 0 | Extrusion
0 | 0 | 0 | 0 | 0 | 0 | 0 | 0 | 2.5 | 0 | 0 | 0 | 0 | 0 | 0 | 0 | 0 | Homogenization (T=350 degC; t=48 h; mode=HT); Quench (mode=water); HotExtrusion (T=260 degC) | 121.7604 | 76.9952 | 16.1054 | 260 | 7.8 | 1 | 0 | 0 | 0 | 0 | 0 | 350 | 48 | 0 | 0 | 0 | 0 | 1 | 0 | 0 | 0 | 1 | 0 | 0 | 0 | Extrusion
0.2 | 0 | 0 | 0 | 0 | 0 | 0 | 0 | 0 | 0 | 0 | 0 | 0 | 0 | 0 | 0 | 0 | Homogenization (T=300 degCx2 h + 340 degCx2 h; t=4 h); IndirectExtrusion (T=200 degC; mode=indirect; AR_total=16_to_1) | 223.6424 | 215.2861 | 11.73148 | 200 | 16 | 1 | 0 | 0 | 0 | 0 | 0 | 320 | 4 | 0 | 0 | 0 | 0 | 1 | 0 | 0 | 0 | 1 | 0 | 0 | 0 | Extrusion
0.206 | 0 | 0 | 0 | 0 | 0 | 0 | 0 | 0.071 | 0 | 0 | 0 | 0 | 0 | 0 | 0 | 0 | Homogenization (T=300 degCx2 h + 340 degCx2 h; t=4 h); IndirectExtrusion (T=200 degC; mode=indirect; AR_total=16_to_1) | 258.5357 | 240.1417 | 34.61258 | 200 | 16 | 1 | 0 | 0 | 0 | 0 | 0 | 320 | 4 | 0 | 0 | 0 | 0 | 1 | 0 | 0 | 0 | 1 | 0 | 0 | 0 | Extrusion
0.22 | 0 | 0 | 0 | 0 | 0 | 0 | 0 | 0.25 | 0 | 0 | 0 | 0 | 0 | 0 | 0 | 0 | Homogenization (T=300 degCx2 h + 340 degCx2 h; t=4 h); IndirectExtrusion (T=200 degC; mode=indirect; AR_total=16_to_1) | 260.1482 | 256.976 | 28.31155 | 200 | 16 | 1 | 0 | 0 | 0 | 0 | 0 | 320 | 4 | 0 | 0 | 0 | 0 | 1 | 0 | 0 | 0 | 1 | 0 | 0 | 0 | Extrusion
0.189 | 0 | 0 | 0 | 0 | 0 | 0 | 0 | 0.515 | 0 | 0 | 0 | 0 | 0 | 0 | 0 | 0 | Homogenization (T=300 degCx2 h + 340 degCx2 h; t=4 h); IndirectExtrusion (T=200 degC; mode=indirect; AR_total=16_to_1) | 260.572 | 248.1281 | 22.14464 | 200 | 16 | 1 | 0 | 0 | 0 | 0 | 0 | 320 | 4 | 0 | 0 | 0 | 0 | 1 | 0 | 0 | 0 | 1 | 0 | 0 | 0 | Extrusion
0 | 0 | 0 | 0 | 0 | 2.917 | 0 | 0 | 0.014 | 0 | 0 | 0 | 0 | 0 | 0 | 0 | 0 | HotExtrusion (T=180 degC) | 286.0627 | 246.3579 | 38.81095 | 180 | 18.4 | 1 | 0 | 0 | 0 | 0 | 0 | 0 | 0 | 0 | 0 | 0 | 0 | 1 | 0 | 0 | 0 | 0 | 0 | 0 | 0 | Extrusion
0 | 0 | 0 | 0 | 0 | 3.072 | 0 | 0 | 0.508 | 0 | 0 | 0 | 0 | 0 | 0 | 0 | 0 | HotExtrusion (T=180 degC) | 286.2535 | 232.6888 | 31.35301 | 180 | 18.4 | 1 | 0 | 0 | 0 | 0 | 0 | 0 | 0 | 0 | 0 | 0 | 0 | 1 | 0 | 0 | 0 | 0 | 0 | 0 | 0 | Extrusion
0 | 0 | 0 | 0 | 0 | 3.085 | 0 | 0 | 0.997 | 0 | 0 | 0 | 0 | 0 | 0 | 0 | 0 | HotExtrusion (T=180 degC) | 274.5012 | 222.3572 | 23.99618 | 180 | 18.4 | 1 | 0 | 0 | 0 | 0 | 0 | 0 | 0 | 0 | 0 | 0 | 0 | 1 | 0 | 0 | 0 | 0 | 0 | 0 | 0 | Extrusion
0 | 0 | 0 | 0 | 0 | 0 | 0 | 0 | 0 | 0 | 0 | 0 | 0 | 0 | 0 | 0 | 0 | HotExtrusion (T=315 degC) | 112.3408 | 72.75631 | 13.53544 | 315 | 20 | 1 | 0 | 0 | 0 | 0 | 0 | 0 | 0 | 0 | 0 | 0 | 0 | 1 | 0 | 0 | 0 | 0 | 0 | 0 | 0 | Extrusion
0 | 0 | 0 | 0 | 0 | 0 | 0 | 0 | 0.49 | 0 | 0 | 0 | 0 | 0 | 0 | 0 | 0 | HotExtrusion (T=315 degC) | 176.6513 | 134.7912 | 24.21948 | 315 | 20 | 1 | 0 | 0 | 0 | 0 | 0 | 0 | 0 | 0 | 0 | 0 | 0 | 1 | 0 | 0 | 0 | 0 | 0 | 0 | 0 | Extrusion
0 | 0 | 0 | 0.18 | 0 | 0 | 0 | 0 | 0.49 | 0 | 0 | 0 | 0 | 0 | 0 | 0 | 0 | HotExtrusion (T=315 degC) | 359.7164 | 276.371 | 16.39713 | 315 | 20 | 1 | 0 | 0 | 0 | 0 | 0 | 0 | 0 | 0 | 0 | 0 | 0 | 1 | 0 | 0 | 0 | 0 | 0 | 0 | 0 | Extrusion
0 | 0 | 0 | 0.46 | 0 | 0 | 0 | 0 | 0.5 | 0 | 0 | 0 | 0 | 0 | 0 | 0 | 0 | HotExtrusion (T=315 degC) | 440.4145 | 353.8783 | 24.65096 | 315 | 20 | 1 | 0 | 0 | 0 | 0 | 0 | 0 | 0 | 0 | 0 | 0 | 0 | 1 | 0 | 0 | 0 | 0 | 0 | 0 | 0 | Extrusion
0 | 0 | 0 | 0.77 | 0 | 0 | 0 | 0 | 0.5 | 0 | 0 | 0 | 0 | 0 | 0 | 0 | 0 | HotExtrusion (T=315 degC) | 507.1234 | 405.4915 | 23.59565 | 315 | 20 | 1 | 0 | 0 | 0 | 0 | 0 | 0 | 0 | 0 | 0 | 0 | 0 | 1 | 0 | 0 | 0 | 0 | 0 | 0 | 0 | Extrusion
0.6 | 0 | 0 | 0 | 0 | 0.001 | 0 | 0 | 0.93 | 0 | 0 | 0 | 0 | 0 | 0 | 0 | 0 | Casting | 129.6914 | 118.0542 | 3.405818 | 0 | 0 | 0 | 0 | 0 | 0 | 0 | 0 | 0 | 0 | 0 | 0 | 0 | 0 | 0 | 0 | 0 | 0 | 0 | 0 | 0 | 0 | Casting
1.25 | 0 | 0 | 0 | 0 | 0.001 | 0 | 0 | 0.9 | 0 | 0 | 0 | 0 | 0 | 0 | 0 | 0 | Casting | 156.8462 | 146.2103 | 2.781574 | 0 | 0 | 0 | 0 | 0 | 0 | 0 | 0 | 0 | 0 | 0 | 0 | 0 | 0 | 0 | 0 | 0 | 0 | 0 | 0 | 0 | 0 | Casting
1.85 | 0 | 0 | 0 | 0 | 0.001 | 0 | 0 | 0.98 | 0 | 0 | 0 | 0 | 0 | 0 | 0 | 0 | Casting | 129.1526 | 124.5074 | 2.391574 | 0 | 0 | 0 | 0 | 0 | 0 | 0 | 0 | 0 | 0 | 0 | 0 | 0 | 0 | 0 | 0 | 0 | 0 | 0 | 0 | 0 | 0 | Casting
0 | 0 | 0 | 0 | 0 | 0 | 0 | 0 | 0 | 0 | 0.5 | 0 | 0 | 0 | 0 | 0 | 0 | HotExtrusion (T=250 degC); HotRolling (T=250 degC; geometry=foil thickness <0.1 mm) | 120.3988 | 103.1631 | 23.24306 | 250 | 16 | 1 | 250 | 90 | 0 | 0 | 0 | 0 | 0 | 0 | 0 | 0 | 0 | 1 | 1 | 0 | 0 | 0 | 0 | 0 | 0 | Extrusion
0 | 0 | 0 | 0 | 0 | 2 | 0 | 0 | 0 | 0 | 0.1 | 0 | 0 | 0 | 0 | 0 | 0 | Homogenization (T=250 degC; t=1 h); HotExtrusion (T=250 degC) | 269.9465 | 241.8793 | 34.26919 | 250 | 16 | 1 | 0 | 0 | 0 | 0 | 0 | 250 | 1 | 0 | 0 | 0 | 0 | 1 | 0 | 0 | 0 | 1 | 0 | 0 | 0 | Extrusion
0 | 0 | 0 | 0 | 0 | 3.08 | 0 | 0 | 0 | 0 | 0 | 0 | 0 | 0 | 0 | 0 | 0 | Casting | 97.54083 | 94.41232 | 2.682632 | 0 | 0 | 0 | 0 | 0 | 0 | 0 | 0 | 0 | 0 | 0 | 0 | 0 | 0 | 0 | 0 | 0 | 0 | 0 | 0 | 0 | 0 | Casting
0 | 0 | 0 | 0 | 0 | 3.08 | 0 | 0 | 0 | 0 | 0 | 0 | 0 | 0 | 0 | 0 | 0 | Homogenization (T=340 degC; t=10 h); HotRolling (T=250 degC; mode=HR; AR_total ~ 80%; geometry=thickness 10 _to_ 2 mm) | 239.5595 | 186.5383 | 37.81017 | 0 | 0 | 0 | 250 | 70 | 0 | 0 | 0 | 340 | 10 | 0 | 0 | 0 | 0 | 0 | 1 | 0 | 0 | 1 | 0 | 0 | 0 | Rolling
0 | 0 | 0 | 0 | 0 | 3.08 | 0 | 0 | 0 | 0 | 0 | 0 | 0 | 0 | 0 | 0 | 0 | Homogenization (T=340 degC; t=10 h); HotRolling (T=250 degC; mode=HR; AR_total ~ 80%; geometry=thickness 10 _to_ 2 mm); ColdRolling (T=20 degC; mode=CR; geometry=final thickness 2 mm; AR_per_pass=0.2 mm) | 256.157 | 189.2704 | 74.25195 | 0 | 0 | 0 | 135 | 80 | 0 | 0 | 0 | 340 | 10 | 0 | 0 | 0 | 0 | 0 | 1 | 0 | 0 | 1 | 0 | 0 | 0 | Rolling
0 | 0 | 0 | 0 | 0 | 3.13 | 0 | 0 | 0 | 0 | 0.225 | 0 | 0 | 0 | 0 | 0 | 0 | Casting | 122.6357 | 116.8776 | 2.788981 | 0 | 0 | 0 | 0 | 0 | 0 | 0 | 0 | 0 | 0 | 0 | 0 | 0 | 0 | 0 | 0 | 0 | 0 | 0 | 0 | 0 | 0 | Casting
0 | 0 | 0 | 0 | 0 | 3.13 | 0 | 0 | 0 | 0 | 0.225 | 0 | 0 | 0 | 0 | 0 | 0 | Homogenization (T=340 degC; t=10 h); HotRolling (T=250 degC; mode=HR; AR_total ~ 80%; geometry=thickness 10 _to_ 2 mm) | 289.3523 | 223.2967 | 43.24558 | 0 | 0 | 0 | 250 | 80 | 0 | 0 | 0 | 340 | 10 | 0 | 0 | 0 | 0 | 0 | 1 | 0 | 0 | 1 | 0 | 0 | 0 | Rolling
0 | 0 | 0 | 0 | 0 | 3.13 | 0 | 0 | 0 | 0 | 0.225 | 0 | 0 | 0 | 0 | 0 | 0 | Homogenization (T=340 degC; t=10 h); HotRolling (T=250 degC; mode=HR; AR_total ~ 80%; geometry=thickness 10 _to_ 2 mm); ColdRolling (T=20 degC; mode=CR; geometry=final thickness 2 mm; AR_per_pass=0.2 mm) | 272.3588 | 211.2565 | 74.89712 | 0 | 0 | 0 | 135 | 80 | 0 | 0 | 0 | 340 | 10 | 0 | 0 | 0 | 0 | 0 | 1 | 0 | 0 | 1 | 0 | 0 | 0 | Rolling
0.464 | 0 | 0 | 0 | 0 | 0 | 0 | 0 | 0 | 0 | 0 | 0 | 0 | 0 | 0 | 0 | 0 | Homogenization (T=340 degC; t=10 h); HotRolling (T=250 degC; mode=HR; AR_total ~ 80%; geometry=thickness 10 _to_ 2 mm); ColdRolling (T=20 degC; mode=CR; geometry=final thickness 2 mm) | 222.8242 | 194.1195 | 29.42922 | 0 | 0 | 0 | 135 | 80 | 0 | 0 | 0 | 340 | 10 | 0 | 0 | 0 | 0 | 0 | 1 | 0 | 0 | 1 | 0 | 0 | 0 | Rolling
0.904 | 0 | 0 | 0 | 0 | 0 | 0 | 0 | 0 | 0 | 0 | 0 | 0 | 0 | 0 | 0 | 0 | Homogenization (T=340 degC; t=10 h); HotRolling (T=250 degC; mode=HR; AR_total ~ 80%; geometry=thickness 10 _to_ 2 mm); ColdRolling (T=20 degC; mode=CR; geometry=final thickness 2 mm) | 251.1139 | 215.3185 | 20.3929 | 0 | 0 | 0 | 135 | 80 | 0 | 0 | 0 | 340 | 10 | 0 | 0 | 0 | 0 | 0 | 1 | 0 | 0 | 1 | 0 | 0 | 0 | Rolling
0 | 0 | 0 | 0 | 0 | 2.708 | 0 | 0 | 0 | 0 | 0 | 0 | 0 | 0 | 0 | 0 | 0 | Homogenization (T=340 degC; t=10 h); HotRolling (T=250 degC; mode=HR; AR_total ~ 80%; geometry=thickness 10 _to_ 2 mm); ColdRolling (T=20 degC; mode=CR; geometry=final thickness 2 mm) | 164.0695 | 131.0892 | 97.00722 | 0 | 0 | 0 | 135 | 80 | 0 | 0 | 0 | 340 | 10 | 0 | 0 | 0 | 0 | 0 | 1 | 0 | 0 | 1 | 0 | 0 | 0 | Rolling
0 | 0 | 0 | 0 | 0 | 4.482 | 0 | 0 | 0 | 0 | 0 | 0 | 0 | 0 | 0 | 0 | 0 | Homogenization (T=340 degC; t=10 h); HotRolling (T=250 degC; mode=HR; AR_total ~ 80%; geometry=thickness 10 _to_ 2 mm); ColdRolling (T=20 degC; mode=CR; geometry=final thickness 2 mm) | 210.3428 | 154.3003 | 104.0701 | 0 | 0 | 0 | 135 | 80 | 0 | 0 | 0 | 340 | 10 | 200 | 0.5 | 0 | 0 | 0 | 1 | 0 | 0 | 1 | 1 | 0 | 0 | Rolling
0 | 0 | 0 | 0 | 0 | 2.23 | 0 | 0 | 0 | 0 | 0 | 0 | 0 | 0 | 0 | 0 | 0 | Homogenization (T=390 degC; t=30 h); Holding (T=200 degC; t=30 min; mode=preheat before extrusion); HotExtrusion (T=200 degC) | 268.8522 | 230.0614 | 46.97882 | 200 | 9 | 1 | 0 | 0 | 0 | 0 | 0 | 390 | 30 | 200 | 0.5 | 0 | 0 | 1 | 0 | 0 | 0 | 1 | 1 | 0 | 0 | Extrusion
0 | 0.43 | 0 | 0 | 0 | 2.21 | 0 | 0 | 0 | 0 | 0 | 0 | 0 | 0 | 0 | 0 | 0 | Homogenization (T=390 degC; t=30 h); Holding (T=200 degC; t=30 min; mode=preheat before extrusion); HotExtrusion (T=200 degC) | 319.436 | 276.9294 | 39.47396 | 200 | 9 | 1 | 0 | 0 | 0 | 0 | 0 | 390 | 30 | 200 | 0.5 | 0 | 0 | 1 | 0 | 0 | 0 | 1 | 1 | 0 | 0 | Extrusion
0 | 0.67 | 0 | 0 | 0 | 2.24 | 0 | 0 | 0 | 0 | 0 | 0 | 0 | 0 | 0 | 0 | 0 | Homogenization (T=390 degC; t=30 h); Holding (T=200 degC; t=30 min; mode=preheat before extrusion); HotExtrusion (T=200 degC) | 327.3365 | 270.7933 | 38.77484 | 200 | 9 | 1 | 0 | 0 | 0 | 0 | 0 | 390 | 30 | 200 | 0.5 | 0 | 0 | 1 | 0 | 0 | 0 | 1 | 1 | 0 | 0 | Extrusion
0 | 1.05 | 0 | 0 | 0 | 2.21 | 0 | 0 | 0 | 0 | 0 | 0 | 0 | 0 | 0 | 0 | 0 | Homogenization (T=390 degC; t=30 h); Holding (T=200 degC; t=30 min; mode=preheat before extrusion); HotExtrusion (T=200 degC) | 346.5039 | 269.9837 | 32.60797 | 200 | 9 | 1 | 0 | 0 | 0 | 0 | 0 | 390 | 30 | 200 | 0.5 | 0 | 0 | 1 | 0 | 0 | 0 | 1 | 1 | 0 | 0 | Extrusion
0 | 0 | 0 | 0 | 0 | 0 | 0 | 0 | 0 | 0 | 0 | 0 | 0 | 0 | 0 | 0 | 0 | Homogenization (T=360 degC; t=8 h); Quench (mode=water); HotExtrusion (T ~ 280 degC) | 73.82412 | 44.94139 | 15.97921 | 280 | 9 | 1 | 0 | 0 | 0 | 0 | 0 | 360 | 8 | 0 | 0 | 0 | 0 | 1 | 0 | 0 | 0 | 1 | 0 | 0 | 0 | Extrusion
0 | 0 | 0 | 0 | 0 | 1 | 0 | 0 | 0 | 0 | 0 | 0 | 0 | 0 | 0 | 0 | 0 | Homogenization (T=360 degC; t=8 h); Quench (mode=water); HotExtrusion (T ~ 280 degC) | 187.0762 | 149.7006 | 23.6628 | 280 | 9 | 1 | 0 | 0 | 0 | 0 | 0 | 360 | 8 | 0 | 0 | 0 | 0 | 1 | 0 | 0 | 0 | 1 | 0 | 0 | 0 | Extrusion
0 | 0 | 0 | 0 | 0 | 2 | 0 | 0 | 0 | 0 | 0 | 0 | 0 | 0 | 0 | 0 | 0 | Homogenization (T=360 degC; t=8 h); Quench (mode=water); HotExtrusion (T ~ 280 degC) | 234.6176 | 197.7844 | 40.6069 | 280 | 9 | 1 | 0 | 0 | 0 | 0 | 0 | 360 | 8 | 0 | 0 | 0 | 0 | 1 | 0 | 0 | 0 | 1 | 0 | 0 | 0 | Extrusion
0 | 0 | 0 | 0 | 0 | 3 | 0 | 0 | 0 | 0 | 0 | 0 | 0 | 0 | 0 | 0 | 0 | Homogenization (T=360 degC; t=8 h); Quench (mode=water); HotExtrusion (T ~ 280 degC) | 258.7729 | 213.6876 | 40.44647 | 280 | 9 | 1 | 0 | 0 | 0 | 0 | 0 | 360 | 8 | 0 | 0 | 0 | 0 | 1 | 0 | 0 | 0 | 1 | 0 | 0 | 0 | Extrusion
0 | 0 | 0 | 0 | 0 | 4 | 0 | 0 | 0 | 0 | 0 | 0 | 0 | 0 | 0 | 0 | 0 | Homogenization (T=360 degC; t=8 h); Quench (mode=water); HotExtrusion (T ~ 280 degC) | 263.9643 | 225.438 | 47.82096 | 280 | 9 | 1 | 0 | 0 | 0 | 0 | 0 | 360 | 8 | 0 | 0 | 0 | 0 | 1 | 0 | 0 | 0 | 1 | 0 | 0 | 0 | Extrusion
0 | 0 | 0 | 0 | 0 | 1 | 0 | 0 | 0 | 0 | 0 | 0 | 0 | 0 | 0 | 0 | 0 | ECAP (T=20 degC; mode=RD-ECAP; passes=8) | 156.6462 | 113.262 | 95.13678 | 0 | 0 | 0 | 0 | 0 | 0 | 20 | 8 | 0 | 0 | 0 | 0 | 0 | 0 | 0 | 0 | 1 | 0 | 0 | 0 | 0 | 0 | ECAP
0 | 0 | 0 | 0 | 0 | 1 | 0 | 0 | 0 | 0 | 0 | 0 | 0 | 0 | 0 | 0 | 0 | ECAP (T=150 degC; mode=RD-ECAP; passes=8) | 160.4253 | 125.6613 | 70.19931 | 0 | 0 | 0 | 0 | 0 | 0 | 150 | 8 | 0 | 0 | 0 | 0 | 0 | 0 | 0 | 0 | 1 | 0 | 0 | 0 | 0 | 0 | ECAP
0 | 0 | 0 | 0 | 0 | 1 | 0 | 0 | 0 | 0 | 0 | 0 | 0 | 0 | 0 | 0 | 0 | ECAP (T=200 degC; mode=RD-ECAP; passes=8) | 176.9931 | 149.0524 | 61.16937 | 0 | 0 | 0 | 0 | 0 | 0 | 200 | 8 | 0 | 0 | 0 | 0 | 0 | 0 | 0 | 0 | 1 | 0 | 0 | 0 | 0 | 0 | ECAP
0 | 0 | 0 | 0 | 0 | 1 | 0 | 0 | 0 | 0 | 0 | 0 | 0 | 0 | 0 | 0 | 0 | ECAP (T=300 degC; mode=RD-ECAP; passes=8) | 227.6592 | 187.3938 | 29.36009 | 0 | 0 | 0 | 0 | 0 | 0 | 300 | 8 | 0 | 0 | 0 | 0 | 0 | 0 | 0 | 0 | 1 | 0 | 0 | 0 | 0 | 0 | ECAP
0 | 0 | 0 | 0 | 0 | 2 | 0 | 0 | 0 | 0 | 0 | 0 | 0 | 0 | 0 | 0 | 0 | Casting | 101.8022 | 88.65814 | 9.737903 | 0 | 0 | 0 | 0 | 0 | 0 | 0 | 0 | 0 | 0 | 0 | 0 | 0 | 0 | 0 | 0 | 0 | 0 | 0 | 0 | 0 | 0 | Casting
0 | 0 | 0 | 0 | 0 | 2 | 0 | 0 | 0 | 0 | 0 | 0 | 0 | 0 | 0 | 0 | 0 | ECAP (T=150 degC; mode=ECAP; passes=1) | 203.0674 | 182.1579 | 52.06091 | 0 | 0 | 0 | 0 | 0 | 0 | 150 | 1 | 0 | 0 | 0 | 0 | 0 | 0 | 0 | 0 | 1 | 0 | 0 | 0 | 0 | 0 | ECAP
0 | 0 | 0 | 0 | 0 | 2 | 0 | 0 | 0 | 0 | 0 | 0 | 0 | 0 | 0 | 0 | 0 | ECAP (T=150 degC; mode=ECAP; passes=4) | 159.8223 | 133.6455 | 86.13677 | 0 | 0 | 0 | 0 | 0 | 0 | 150 | 4 | 0 | 0 | 0 | 0 | 0 | 0 | 0 | 0 | 1 | 0 | 0 | 0 | 0 | 0 | ECAP
0 | 0 | 0 | 0 | 0 | 2 | 0 | 0 | 0 | 0 | 0 | 0 | 0 | 0 | 0 | 0 | 0 | ECAP (T=150 degC; mode=ECAP; passes=8) | 136.2538 | 116.2831 | 92.47758 | 0 | 0 | 0 | 0 | 0 | 0 | 150 | 8 | 0 | 0 | 0 | 0 | 0 | 0 | 0 | 0 | 1 | 0 | 0 | 0 | 0 | 0 | ECAP
0 | 0 | 0 | 0 | 0 | 2 | 0 | 0 | 0 | 0 | 0 | 0 | 0 | 0 | 0 | 0 | 0 | ECAP (T=150 degC; mode=ECAP; passes=12) | 126.5852 | 106.596 | 106.4092 | 0 | 0 | 0 | 0 | 0 | 0 | 150 | 12 | 0 | 0 | 0 | 0 | 0 | 0 | 0 | 0 | 1 | 0 | 0 | 0 | 0 | 0 | ECAP
0 | 0 | 0 | 0 | 0 | 0 | 0 | 0 | 0 | 0 | 0 | 0 | 0 | 0 | 0 | 0 | 0 | Homogenization (T=360 degC; t=15 h); HotRolling (T=300 degC; mode=HR; AR_total ~ 80%; AR_per_pass=0.3 mm) | 143.4093 | 96.47282 | 42.79458 | 0 | 0 | 0 | 300 | 80 | 0 | 0 | 0 | 360 | 15 | 0 | 0 | 0 | 0 | 0 | 1 | 0 | 0 | 1 | 0 | 0 | 0 | Rolling
0 | 0 | 0 | 0.31 | 0 | 0 | 0 | 0 | 0 | 0 | 0 | 0 | 0 | 0 | 0 | 0 | 0 | Homogenization (T=360 degC; t=15 h); HotRolling (T=300 degC; mode=HR; AR_total ~ 80%; AR_per_pass=0.3 mm) | 317.244 | 198.1387 | 43.11879 | 0 | 0 | 0 | 300 | 80 | 0 | 0 | 0 | 360 | 15 | 0 | 0 | 0 | 0 | 0 | 1 | 0 | 0 | 1 | 0 | 0 | 0 | Rolling
0 | 0 | 0 | 0 | 0 | 3.34 | 0 | 0 | 0 | 0 | 0 | 0 | 0 | 0 | 0 | 0 | 0 | Homogenization (T=360 degC; t=15 h); HotRolling (T=300 degC; mode=HR; AR_total ~ 80%; AR_per_pass=0.3 mm) | 228.6639 | 145.0444 | 51.24663 | 0 | 0 | 0 | 300 | 80 | 0 | 0 | 0 | 360 | 15 | 0 | 0 | 0 | 0 | 0 | 1 | 0 | 0 | 1 | 0 | 0 | 0 | Rolling
0 | 0 | 0 | 0.35 | 0 | 1.85 | 0 | 0 | 0 | 0 | 0 | 0 | 0 | 0 | 0 | 0 | 0 | Homogenization (T=360 degC; t=15 h); HotRolling (T=300 degC; mode=HR; AR_total ~ 80%; AR_per_pass=0.3 mm) | 332.8953 | 226.3063 | 33.58578 | 0 | 0 | 0 | 300 | 80 | 0 | 0 | 0 | 360 | 15 | 0 | 0 | 0 | 0 | 0 | 1 | 0 | 0 | 1 | 0 | 0 | 0 | Rolling
0 | 0 | 0 | 0.25 | 0 | 3.53 | 0 | 0 | 0 | 0 | 0 | 0 | 0 | 0 | 0 | 0 | 0 | Homogenization (T=360 degC; t=15 h); HotRolling (T=300 degC; mode=HR; AR_total ~ 80%; AR_per_pass=0.3 mm) | 384.386 | 231.5762 | 24.77485 | 0 | 0 | 0 | 300 | 80 | 0 | 0 | 0 | 360 | 15 | 0 | 0 | 0 | 0 | 0 | 1 | 0 | 0 | 1 | 0 | 0 | 0 | Rolling
0 | 0 | 0 | 0.21 | 0 | 5.07 | 0 | 0 | 0 | 0 | 0 | 0 | 0 | 0 | 0 | 0 | 0 | Homogenization (T=360 degC; t=15 h); HotRolling (T=300 degC; mode=HR; AR_total ~ 80%; AR_per_pass=0.3 mm) | 426.16 | 272.5368 | 25.8076 | 0 | 0 | 0 | 300 | 80 | 0 | 0 | 0 | 360 | 15 | 0 | 0 | 0 | 0 | 0 | 1 | 0 | 0 | 1 | 0 | 0 | 0 | Rolling
0 | 0 | 0 | 0 | 0 | 0.5 | 0 | 0 | 0 | 0 | 0 | 0 | 0 | 0 | 0 | 0 | 0 | ECAP (T=200 degC; mode=ECAP; passes=16) | 172.5861 | 145.2293 | 87.03907 | 0 | 0 | 0 | 0 | 0 | 0 | 200 | 16 | 0 | 0 | 0 | 0 | 0 | 0 | 0 | 0 | 1 | 0 | 0 | 0 | 0 | 0 | ECAP
0 | 0 | 0 | 0 | 0 | 0.5 | 0 | 0 | 0 | 0 | 0 | 0 | 0 | 0 | 0 | 0 | 0 | ECAP (T=200 degC; mode=ECAP; passes=16); Annealing (T=200 degC; t=0.25 min) | 168.1948 | 112.2359 | 85.36915 | 0 | 0 | 0 | 0 | 0 | 0 | 200 | 16 | 0 | 0 | 200 | 0.005 | 0 | 0 | 0 | 0 | 1 | 0 | 0 | 1 | 0 | 0 | ECAP
0 | 0 | 0 | 0 | 0 | 0.5 | 0 | 0 | 0 | 0 | 0 | 0 | 0 | 0 | 0 | 0 | 0 | ECAP (T=200 degC; mode=ECAP; passes=16); Annealing (T=200 degC; t=1 min) | 159.1935 | 106.2702 | 84.21145 | 0 | 0 | 0 | 0 | 0 | 0 | 200 | 16 | 0 | 0 | 200 | 0.01 | 0 | 0 | 0 | 0 | 1 | 0 | 0 | 1 | 0 | 0 | ECAP
0 | 0 | 0 | 0 | 0 | 0.5 | 0 | 0 | 0 | 0 | 0 | 0 | 0 | 0 | 0 | 0 | 0 | ECAP (T=200 degC; mode=ECAP; passes=16); Annealing (T=200 degC; t=30 min) | 129.6996 | 86.43947 | 59.01401 | 0 | 0 | 0 | 0 | 0 | 0 | 200 | 16 | 0 | 0 | 200 | 0.5 | 0 | 0 | 0 | 0 | 1 | 0 | 0 | 1 | 0 | 0 | ECAP
0 | 0 | 0 | 0 | 0 | 0.5 | 0 | 0 | 0 | 0 | 0 | 0 | 0 | 0 | 0 | 0 | 0 | ECAP (T=200 degC; mode=ECAP; passes=16); Annealing (T=200 degC; t=120 min) | 120.5124 | 67.44873 | 58.38618 | 0 | 0 | 0 | 0 | 0 | 0 | 200 | 16 | 0 | 0 | 200 | 2 | 0 | 0 | 0 | 0 | 1 | 0 | 0 | 1 | 0 | 0 | ECAP
0 | 0 | 0 | 0 | 0 | 0.5 | 0 | 0 | 0 | 0 | 0 | 0 | 0 | 0 | 0 | 0 | 0 | ECAP (T=200 degC; mode=ECAP; passes=16); Annealing (T=200 degC; t=300 min) | 119.6643 | 62.88059 | 57.39781 | 0 | 0 | 0 | 0 | 0 | 0 | 200 | 16 | 0 | 0 | 200 | 5 | 0 | 0 | 0 | 0 | 1 | 0 | 0 | 1 | 0 | 0 | ECAP
0 | 0 | 0 | 0 | 0 | 0.5 | 0 | 0 | 0 | 0 | 0 | 0 | 0 | 0 | 0 | 0 | 0 | ECAP (T=200 degC; mode=ECAP; passes=16); Annealing (T=200 degC; t=720 min) | 117.6543 | 62.24059 | 57.33781 | 0 | 0 | 0 | 0 | 0 | 0 | 200 | 16 | 0 | 0 | 200 | 12 | 0 | 0 | 0 | 0 | 1 | 0 | 0 | 1 | 0 | 0 | ECAP
0 | 0 | 0 | 0 | 0 | 0.5 | 0 | 0 | 0 | 0 | 0 | 0 | 0 | 0 | 0 | 0 | 0 | ECAP (T=200 degC; mode=ECAP; passes=16); Annealing (T=200 degC; t=1440 min) | 109.1354 | 61.48051 | 48.75958 | 0 | 0 | 0 | 0 | 0 | 0 | 200 | 16 | 0 | 0 | 200 | 24 | 0 | 0 | 0 | 0 | 1 | 0 | 0 | 1 | 0 | 0 | ECAP
0 | 0 | 0 | 0 | 0 | 3.08 | 0 | 0 | 0 | 0 | 0 | 0 | 0 | 0 | 0 | 0 | 0 | Casting | 97.54083 | 94.41232 | 2.682632 | 0 | 0 | 0 | 0 | 0 | 0 | 0 | 0 | 0 | 0 | 0 | 0 | 0 | 0 | 0 | 0 | 0 | 0 | 0 | 0 | 0 | 0 | Casting
0 | 0 | 0 | 0 | 0 | 3.08 | 0 | 0 | 0 | 0 | 0 | 0 | 0 | 0 | 0 | 0 | 0 | Homogenization (T=340 degC; t=10 h); HotRolling (T=250 degC; mode=HR; AR_total ~ 80%; geometry=thickness 10 _to_ 2 mm; AR_per_pass=0.5 mm) | 246.0379 | 191.2042 | 41.57596 | 0 | 0 | 0 | 250 | 80 | 0 | 0 | 0 | 340 | 10 | 0 | 0 | 0 | 0 | 0 | 1 | 0 | 0 | 1 | 0 | 0 | 0 | Rolling
0 | 0 | 0 | 0 | 0 | 3.08 | 0 | 0 | 0 | 0 | 0 | 0 | 0 | 0 | 0 | 0 | 0 | Homogenization (T=340 degC; t=10 h); HotRolling (T=250 degC; mode=HR; AR_total ~ 80%; geometry=thickness 10 _to_ 2 mm); ColdRolling (T=20 degC; mode=CR; geometry=final thickness 2 mm; AR_per_pass=0.2 mm) | 256.157 | 189.2704 | 74.25195 | 0 | 0 | 0 | 135 | 80 | 0 | 0 | 0 | 340 | 10 | 0 | 0 | 0 | 0 | 0 | 1 | 0 | 0 | 1 | 0 | 0 | 0 | Rolling
0 | 0 | 0 | 0 | 0 | 3.13 | 0 | 0 | 0 | 0 | 0.225 | 0 | 0 | 0 | 0 | 0 | 0 | Casting | 122.6357 | 116.8776 | 2.788981 | 0 | 0 | 0 | 0 | 0 | 0 | 0 | 0 | 0 | 0 | 0 | 0 | 0 | 0 | 0 | 0 | 0 | 0 | 0 | 0 | 0 | 0 | Casting
0 | 0 | 0 | 0 | 0 | 3.13 | 0 | 0 | 0 | 0 | 0.225 | 0 | 0 | 0 | 0 | 0 | 0 | Homogenization (T=340 degC; t=10 h); HotRolling (T=250 degC; mode=HR; AR_total ~ 80%; geometry=thickness 10 _to_ 2 mm; AR_per_pass=0.5 mm) | 289.3523 | 223.2967 | 43.24558 | 0 | 0 | 0 | 250 | 80 | 0 | 0 | 0 | 340 | 10 | 0 | 0 | 0 | 0 | 0 | 1 | 0 | 0 | 1 | 0 | 0 | 0 | Rolling
0 | 0 | 0 | 0 | 0 | 3.13 | 0 | 0 | 0 | 0 | 0.225 | 0 | 0 | 0 | 0 | 0 | 0 | Homogenization (T=340 degC; t=10 h); HotRolling (T=250 degC; mode=HR; AR_total ~ 80%; geometry=thickness 10 _to_ 2 mm); ColdRolling (T=20 degC; mode=CR; geometry=final thickness 2 mm; AR_per_pass=0.2 mm) | 272.3588 | 211.2565 | 74.89712 | 0 | 0 | 0 | 135 | 80 | 0 | 0 | 0 | 340 | 10 | 0 | 0 | 0 | 0 | 0 | 1 | 0 | 0 | 1 | 0 | 0 | 0 | Rolling
0 | 0 | 0 | 0 | 0.5 | 1 | 0 | 0 | 0 | 0 | 0 | 0 | 0 | 0 | 0 | 0 | 0 | HotRolling (T=300 degC; mode=HR; AR_total ~ 90%; geometry=thickness 10 _to_ 1 mm; AR_per_pass=0.2 mm) | 250.9358 | 179.888 | 26.56383 | 0 | 0 | 0 | 300 | 90 | 0 | 0 | 0 | 0 | 0 | 0 | 0 | 0 | 0 | 0 | 1 | 0 | 0 | 0 | 0 | 0 | 0 | Rolling
0 | 0 | 0 | 0 | 0.5 | 1 | 0 | 0 | 0 | 0 | 0 | 0 | 0 | 0 | 0 | 0 | 0 | HotRolling (T=300 degC; mode=HR; AR_total ~ 90%; geometry=thickness 10 _to_ 1 mm; AR_per_pass=0.2 mm) | 260.2688 | 184.3 | 27.12183 | 0 | 0 | 0 | 300 | 90 | 0 | 0 | 0 | 0 | 0 | 0 | 0 | 0 | 0 | 0 | 1 | 0 | 0 | 0 | 0 | 0 | 0 | Rolling
0 | 0 | 0 | 0.75 | 0 | 1.93 | 0 | 0 | 0 | 0 | 0 | 0 | 0 | 0 | 0 | 0 | 0 | Homogenization (T=350 degC; t=24 h); HotExtrusion (T=300 degC; geometry=diameter 6 mm bar; AR_total=100_to_1) | 343.4874 | 313.6816 | 36.85997 | 300 | 100 | 1 | 0 | 0 | 0 | 0 | 0 | 350 | 24 | 0 | 0 | 0 | 0 | 1 | 0 | 0 | 0 | 1 | 0 | 0 | 0 | Extrusion
0 | 0 | 0 | 0.75 | 0 | 1.93 | 0 | 0 | 0 | 0 | 0 | 0 | 0 | 0 | 0 | 0 | 0 | HotExtrusion (T=300 degC); WireDrawing (T=20 degC; mode=multi-pass cold drawing; AR_total=30.6%) | 363.4357 | 329.3027 | 38.79413 | 300 | 100 | 1 | 0 | 0 | 0 | 0 | 0 | 0 | 0 | 0 | 0 | 30.6 | 0 | 1 | 0 | 0 | 0 | 0 | 0 | 1 | 0 | Extrusion
0 | 0 | 0 | 0.75 | 0 | 1.93 | 0 | 0 | 0 | 0 | 0 | 0 | 0 | 0 | 0 | 0 | 0 | HotExtrusion (T=300 degC); WireDrawing (T=20 degC; mode=multi-pass cold drawing; AR_total=55.56%) | 372.4425 | 345.2763 | 37.36092 | 300 | 100 | 1 | 0 | 0 | 0 | 0 | 0 | 0 | 0 | 0 | 0 | 55.6 | 0 | 1 | 0 | 0 | 0 | 0 | 0 | 1 | 0 | Extrusion
0 | 0 | 0 | 0.75 | 0 | 1.93 | 0 | 0 | 0 | 0 | 0 | 0 | 0 | 0 | 0 | 0 | 0 | HotExtrusion (T=300 degC); WireDrawing (T=20 degC; mode=multi-pass cold drawing; AR_total=75.0%) | 439.5141 | 415.5538 | 32.46734 | 300 | 100 | 1 | 0 | 0 | 0 | 0 | 0 | 0 | 0 | 0 | 0 | 75 | 0 | 1 | 0 | 0 | 0 | 0 | 0 | 1 | 0 | Extrusion
0 | 0 | 0 | 0 | 0 | 2.09 | 0 | 0 | 0 | 0 | 0 | 0 | 0 | 0 | 0 | 0 | 0 | Casting | 84.39895 | 59.26766 | 5.396873 | 0 | 0 | 0 | 0 | 0 | 0 | 0 | 0 | 0 | 0 | 0 | 0 | 0 | 0 | 0 | 0 | 0 | 0 | 0 | 0 | 0 | 0 | Casting
0 | 0 | 0 | 0.42 | 0 | 2.04 | 0 | 0 | 0 | 0 | 0 | 0 | 0 | 0 | 0 | 0 | 0 | Casting | 163.982 | 151.3041 | 4.315683 | 0 | 0 | 0 | 0 | 0 | 0 | 0 | 0 | 0 | 0 | 0 | 0 | 0 | 0 | 0 | 0 | 0 | 0 | 0 | 0 | 0 | 0 | Casting
0 | 0 | 0 | 0.79 | 0 | 2.11 | 0 | 0 | 0 | 0 | 0 | 0 | 0 | 0 | 0 | 0 | 0 | Casting | 202.0519 | 182.6592 | 5.73105 | 0 | 0 | 0 | 0 | 0 | 0 | 0 | 0 | 0 | 0 | 0 | 0 | 0 | 0 | 0 | 0 | 0 | 0 | 0 | 0 | 0 | 0 | Casting
0 | 0 | 0 | 0 | 0 | 2.09 | 0 | 0 | 0 | 0 | 0 | 0 | 0 | 0 | 0 | 0 | 0 | Homogenization (T=340 degC; t=10 h); HotRolling (T=280 degC; mode=HR; AR_total ~ 80%; AR_per_pass=0.5 mm) | 236.664 | 186.9155 | 48.67105 | 0 | 0 | 0 | 280 | 80 | 0 | 0 | 0 | 340 | 10 | 0 | 0 | 0 | 0 | 0 | 1 | 0 | 0 | 1 | 0 | 0 | 0 | Rolling
0 | 0 | 0 | 0.42 | 0 | 2.04 | 0 | 0 | 0 | 0 | 0 | 0 | 0 | 0 | 0 | 0 | 0 | Homogenization (T=340 degC; t=10 h); HotRolling (T=280 degC; mode=HR; AR_total ~ 80%; AR_per_pass=0.5 mm) | 392.6273 | 281.281 | 59.5356 | 0 | 0 | 0 | 280 | 80 | 0 | 0 | 0 | 340 | 10 | 0 | 0 | 0 | 0 | 0 | 1 | 0 | 0 | 1 | 0 | 0 | 0 | Rolling
0 | 0 | 0 | 0.79 | 0 | 2.11 | 0 | 0 | 0 | 0 | 0 | 0 | 0 | 0 | 0 | 0 | 0 | Homogenization (T=340 degC; t=10 h); HotRolling (T=280 degC; mode=HR; AR_total ~ 80%; AR_per_pass=0.5 mm) | 381.0613 | 285.2209 | 59.69294 | 0 | 0 | 0 | 280 | 80 | 0 | 0 | 0 | 340 | 10 | 0 | 0 | 0 | 0 | 0 | 1 | 0 | 0 | 1 | 0 | 0 | 0 | Rolling
0 | 0 | 0.5 | 0 | 0 | 1 | 0 | 0 | 0 | 0 | 0 | 0 | 0 | 0 | 0 | 0 | 0 | Homogenization (T ~ 360 degC; t=8 h); HotExtrusion (T ~ 200 degC; geometry=diameter 60 _to_ diameter 8; AR_total=56.25_to_1) | 326.1194 | 316.9928 | 31.15972 | 200 | 56 | 2 | 0 | 0 | 0 | 0 | 0 | 360 | 8 | 0 | 0 | 0 | 0 | 1 | 0 | 0 | 0 | 1 | 0 | 0 | 0 | Extrusion
0 | 0 | 1 | 0 | 0 | 1 | 0 | 0 | 0 | 0 | 0 | 0 | 0 | 0 | 0 | 0 | 0 | Homogenization (T ~ 360 degC; t=8 h); HotExtrusion (T ~ 200 degC; geometry=diameter 60 _to_ diameter 8; AR_total=56.25_to_1) | 297.6045 | 271.3947 | 35.20073 | 200 | 56 | 2 | 0 | 0 | 0 | 0 | 0 | 360 | 8 | 0 | 0 | 0 | 0 | 1 | 0 | 0 | 0 | 1 | 0 | 0 | 0 | Extrusion
0 | 0.54 | 0 | 0 | 0 | 2.03 | 0 | 0 | 0 | 0 | 0 | 0 | 0 | 0 | 0 | 0 | 0 | Homogenization (T=390 degC; t=30 h); RodExtrusion (T=200 degC; geometry=solid rod); TubeExtrusion (T=340 degC; geometry=tube; AR_total ~ 67_to_1; speed=0.6 mm/s) | 299.8277 | 223.4047 | 31.36004 | 270 | 67 | 0.6 | 0 | 0 | 0 | 0 | 0 | 390 | 30 | 0 | 0 | 0 | 0 | 1 | 0 | 0 | 0 | 1 | 0 | 0 | 0 | Extrusion
0 | 0.54 | 0 | 0 | 0 | 2.03 | 0 | 0 | 0 | 0 | 0 | 0 | 0 | 0 | 0 | 0 | 0 | Homogenization (T=390 degC; t=30 h); RodExtrusion (T=200 degC); TubeExtrusion (T=340 degC; AR_total ~ 67_to_1; speed=0.6 mm/s); Drawing (T=20 degC; mode=tube drawing; passes=2; OD ~ 3.0 mm; wall ~ 0.16 mm) | 298.7202 | 231.9893 | 28.71016 | 270 | 67 | 0.6 | 0 | 0 | 0 | 0 | 0 | 390 | 30 | 0 | 0 | 95 | 0 | 1 | 0 | 0 | 0 | 1 | 0 | 1 | 0 | Extrusion
0.5 | 0 | 0 | 0 | 0 | 1 | 0 | 0 | 0 | 0 | 0 | 0 | 0 | 0 | 0 | 0 | 0 | ECAP (T=150 degC; mode=RD-ECAP; passes=4) | 315.6549 | 247.6108 | 32.6219 | 0 | 0 | 0 | 0 | 0 | 0 | 150 | 4 | 0 | 0 | 0 | 0 | 0 | 0 | 0 | 0 | 1 | 0 | 0 | 0 | 0 | 0 | ECAP
0.5 | 0 | 0 | 0 | 0 | 1 | 0 | 0 | 0 | 0 | 0 | 0 | 0 | 0 | 0 | 0 | 0 | ECAP (T=150 degC; mode=RD-ECAP; passes=8) | 300.0169 | 235.4486 | 33.88791 | 0 | 0 | 0 | 0 | 0 | 0 | 150 | 8 | 0 | 0 | 0 | 0 | 0 | 0 | 0 | 0 | 1 | 0 | 0 | 0 | 0 | 0 | ECAP
0.5 | 0 | 0 | 0 | 0 | 1 | 0 | 0 | 0 | 0 | 0 | 0 | 0 | 0 | 0 | 0 | 0 | ECAP (T=150 degC; mode=RD-ECAP; passes=12) | 296.4108 | 236.9964 | 39.23046 | 0 | 0 | 0 | 0 | 0 | 0 | 150 | 12 | 0 | 0 | 0 | 0 | 0 | 0 | 0 | 0 | 1 | 0 | 0 | 0 | 0 | 0 | ECAP
0.5 | 0 | 0 | 0 | 0 | 3 | 0 | 0 | 0 | 0 | 0 | 0 | 0 | 0 | 0 | 0 | 0 | ECAP (T=150 degC; mode=RD-ECAP; passes=4) | 351.2304 | 302.8723 | 51.6206 | 0 | 0 | 0 | 0 | 0 | 0 | 150 | 4 | 0 | 0 | 0 | 0 | 0 | 0 | 0 | 0 | 1 | 0 | 0 | 0 | 0 | 0 | ECAP
0.5 | 0 | 0 | 0 | 0 | 3 | 0 | 0 | 0 | 0 | 0 | 0 | 0 | 0 | 0 | 0 | 0 | ECAP (T=150 degC; mode=RD-ECAP; passes=8) | 340.6428 | 293.5389 | 54.98732 | 0 | 0 | 0 | 0 | 0 | 0 | 150 | 8 | 0 | 0 | 0 | 0 | 0 | 0 | 0 | 0 | 1 | 0 | 0 | 0 | 0 | 0 | ECAP
0.5 | 0 | 0 | 0 | 0 | 3 | 0 | 0 | 0 | 0 | 0 | 0 | 0 | 0 | 0 | 0 | 0 | ECAP (T=150 degC; mode=RD-ECAP; passes=12) | 319.0805 | 264.7757 | 72.87543 | 0 | 0 | 0 | 0 | 0 | 0 | 150 | 12 | 0 | 0 | 0 | 0 | 0 | 0 | 0 | 0 | 1 | 0 | 0 | 0 | 0 | 0 | ECAP
0.44 | 0 | 3.89 | 0 | 0 | 1.02 | 0 | 0 | 0 | 0 | 0 | 0 | 0 | 0 | 0 | 0 | 0 | Homogenization (T=400 degC; t=24 h); HotRolling (T=200 degC; geometry=diameter 20 _to_ diameter 14); Machining (geometry=diameter 10 bar); ECAP (T=150 degC; mode=Route Bc; passes=4) | 265.0848 | 182.9848 | 10.04336 | 0 | 0 | 0 | 200 | 33 | 0 | 150 | 4 | 400 | 24 | 0 | 0 | 0 | 0 | 0 | 1 | 1 | 0 | 1 | 0 | 0 | 0 | ECAP
1 | 0 | 0 | 0 | 0 | 3 | 0 | 0 | 0 | 0 | 0 | 0 | 0.3 | 0 | 0 | 0 | 0 | Casting | 225.6947 | 220.6001 | 3.26633 | 0 | 0 | 0 | 0 | 0 | 0 | 0 | 0 | 0 | 0 | 0 | 0 | 0 | 0 | 0 | 0 | 0 | 0 | 0 | 0 | 0 | 0 | Casting
1 | 0 | 0 | 0 | 0 | 3 | 0 | 0 | 0 | 0 | 0 | 0 | 0.3 | 0 | 0 | 0 | 0 | ECAP (T=200 degC; mode=ECAP; passes=8) | 401.0554 | 303.1429 | 41.59268 | 0 | 0 | 0 | 0 | 0 | 0 | 200 | 8 | 0 | 0 | 0 | 0 | 0 | 0 | 0 | 0 | 1 | 0 | 0 | 0 | 0 | 0 | ECAP
1 | 0 | 0 | 0 | 0 | 3 | 0 | 0 | 0 | 0 | 0 | 0 | 0.3 | 0 | 0 | 0 | 0 | ECAP (T=200 degC; mode=ECAP; passes=12) | 414.346 | 320.2548 | 33.93092 | 0 | 0 | 0 | 0 | 0 | 0 | 200 | 12 | 0 | 0 | 0 | 0 | 0 | 0 | 0 | 0 | 1 | 0 | 0 | 0 | 0 | 0 | ECAP
1 | 0 | 0 | 0 | 0 | 3 | 0 | 0 | 0 | 0 | 0 | 0.3 | 0 | 0 | 0 | 0 | 0 | Casting | 135.1976 | 121.7325 | 2.98461 | 0 | 0 | 0 | 0 | 0 | 0 | 0 | 0 | 0 | 0 | 0 | 0 | 0 | 0 | 0 | 0 | 0 | 0 | 0 | 0 | 0 | 0 | Casting
1 | 0 | 0 | 0 | 0 | 3 | 0 | 0 | 0 | 0 | 0 | 0.3 | 0 | 0 | 0 | 0 | 0 | ColdRolling (T=20 degC; mode=CR; AR_total=50%; AR_per_pass=5%) | 378.175 | 321.2316 | 10.67344 | 0 | 0 | 0 | 20 | 50 | 0 | 0 | 0 | 0 | 0 | 0 | 0 | 0 | 0 | 0 | 1 | 0 | 0 | 0 | 0 | 0 | 0 | Rolling
1 | 0 | 0 | 0 | 0 | 3 | 0 | 0 | 0 | 0 | 0 | 0.3 | 0 | 0 | 0 | 0 | 0 | ColdRolling (T=20 degC; mode=CR; AR_total=60%; AR_per_pass=5%) | 414.3859 | 338.9121 | 11.31763 | 0 | 0 | 0 | 20 | 60 | 0 | 0 | 0 | 0 | 0 | 0 | 0 | 0 | 0 | 0 | 1 | 0 | 0 | 0 | 0 | 0 | 0 | Rolling
1 | 0 | 0 | 0 | 0 | 3 | 0 | 0 | 0 | 0 | 0 | 0.3 | 0 | 0 | 0 | 0 | 0 | ColdRolling (T=20 degC; mode=CR; AR_total=70%; AR_per_pass=5%) | 412.1193 | 335.0982 | 14.09047 | 0 | 0 | 0 | 20 | 70 | 0 | 0 | 0 | 0 | 0 | 0 | 0 | 0 | 0 | 0 | 1 | 0 | 0 | 0 | 0 | 0 | 0 | Rolling
1 | 0 | 0 | 0 | 0 | 3 | 0 | 0 | 0 | 0 | 0 | 0.3 | 0 | 0 | 0 | 0 | 0 | ColdRolling (T=20 degC; mode=CR; AR_total=80%; AR_per_pass=5%) | 411.2508 | 320.6652 | 19.72992 | 0 | 0 | 0 | 20 | 80 | 0 | 0 | 0 | 0 | 0 | 0 | 0 | 0 | 0 | 0 | 1 | 0 | 0 | 0 | 0 | 0 | 0 | Rolling
0.8 | 0 | 0 | 0 | 0 | 0 | 0.2 | 0 | 0 | 0 | 0 | 0 | 0 | 0 | 0 | 0 | 0 | Annealing (T=350 degC; t=24 h); ECAP (T=200 degC for 2 passes; 150 degC for 2 passes; mode=Route BC; passes=4) | 296.3835 | 206.3334 | 13.55498 | 0 | 0 | 0 | 0 | 0 | 0 | 200 | 4 | 0 | 0 | 350 | 24 | 0 | 0 | 0 | 0 | 1 | 0 | 0 | 1 | 0 | 0 | ECAP
1 | 0 | 0 | 0 | 0 | 3 | 0 | 0 | 0 | 0 | 0 | 0 | 0 | 0 | 0 | 0 | 0 | ECAP (T=150 degC; mode=RD-ECAP; passes=8) | 400.7793 | 292.3514 | 45.13185 | 0 | 0 | 0 | 0 | 0 | 0 | 150 | 8 | 0 | 0 | 0 | 0 | 0 | 0 | 0 | 0 | 1 | 0 | 0 | 0 | 0 | 0 | ECAP
1 | 0 | 0 | 0 | 0 | 3 | 0 | 0 | 0 | 0 | 0 | 0 | 0 | 0 | 0 | 0 | 0 | ECAP (T=150 degC; mode=RD-ECAP; passes=12) | 391.4671 | 271.1535 | 61.79594 | 0 | 0 | 0 | 0 | 0 | 0 | 150 | 12 | 0 | 0 | 0 | 0 | 0 | 0 | 0 | 0 | 1 | 0 | 0 | 0 | 0 | 0 | ECAP
0.2 | 0 | 0.5 | 0 | 0 | 0 | 0 | 0 | 0 | 0 | 0 | 0 | 0 | 0 | 0 | 0 | 0 | Casting | 110.6363 | 91.48974 | 4.907563 | 0 | 0 | 0 | 0 | 0 | 0 | 0 | 0 | 0 | 0 | 0 | 0 | 0 | 0 | 0 | 0 | 0 | 0 | 0 | 0 | 0 | 0 | Casting
0.2 | 0 | 0.5 | 0 | 0 | 0 | 0 | 0 | 0 | 0 | 0 | 0 | 0 | 0 | 0 | 0 | 0 | Homogenization (T=NR; t=NR); ColdRolling (T=20 degC; mode=CR; AR_total=50%) | 305.0541 | 299.1958 | 18.83206 | 0 | 0 | 0 | 20 | 50 | 0 | 0 | 0 | 340 | 5 | 0 | 0 | 0 | 0 | 0 | 1 | 0 | 0 | 1 | 0 | 0 | 0 | Rolling
0.2 | 0 | 0.5 | 0 | 0 | 0 | 0 | 0 | 0 | 0 | 0 | 0 | 0 | 0 | 0 | 0 | 0 | Homogenization (T=NR; t=NR); ECAP (T=250 degC; mode=ECAP; passes=8) | 207.4566 | 189.7929 | 30.55717 | 0 | 0 | 0 | 0 | 0 | 0 | 250 | 8 | 340 | 5 | 0 | 0 | 0 | 0 | 0 | 0 | 1 | 0 | 1 | 0 | 0 | 0 | ECAP
0.2 | 0 | 0.5 | 0 | 0 | 0 | 0 | 0 | 0 | 0 | 0 | 0 | 0 | 0 | 0 | 0 | 0 | Homogenization (T=NR; t=NR); ECAP (T=250 degC; mode=ECAP; passes=8); ColdRolling (T=20 degC; mode=CR; AR_total=50%) | 328.6176 | 280.2157 | 54.24397 | 0 | 0 | 0 | 20 | 50 | 0 | 250 | 8 | 340 | 5 | 0 | 0 | 0 | 0 | 0 | 1 | 1 | 0 | 1 | 0 | 0 | 0 | ECAP
0 | 0.41 | 0 | 0 | 0 | 0 | 0 | 0 | 0 | 0 | 0 | 0 | 0 | 0 | 0 | 0 | 0 | ECAP (T=200 degC; mode=ECAP; passes=12) | 120.605 | 95.87793 | 108.5885 | 0 | 0 | 0 | 0 | 0 | 0 | 200 | 12 | 0 | 0 | 0 | 0 | 0 | 0 | 0 | 0 | 1 | 0 | 0 | 0 | 0 | 0 | ECAP
0 | 0.5 | 0 | 0 | 0 | 0 | 0 | 0 | 0 | 0 | 0 | 0 | 0 | 0 | 0 | 0 | 0 | Homogenization (T=350 degC; t=4 h); Quench (mode=water); ECAP (T=100 degC; mode=ECAP; passes=8) | 147.2456 | 129.0197 | 80.16381 | 0 | 0 | 0 | 0 | 0 | 0 | 100 | 8 | 350 | 4 | 0 | 0 | 0 | 0 | 0 | 0 | 1 | 0 | 1 | 0 | 0 | 0 | ECAP
0.1 | 0.5 | 0 | 0 | 0 | 0 | 0 | 0 | 0 | 0 | 0 | 0 | 0 | 0 | 0 | 0 | 0 | Homogenization (T=350 degC; t=4 h); Quench (mode=water); ECAP (T=100 degC; mode=ECAP; passes=8) | 332.9324 | 309.9566 | 37.39375 | 0 | 0 | 0 | 0 | 0 | 0 | 100 | 8 | 350 | 4 | 0 | 0 | 0 | 0 | 0 | 0 | 1 | 0 | 1 | 0 | 0 | 0 | ECAP
1 | 0 | 0 | 0 | 0 | 0 | 0 | 0 | 0 | 0 | 0 | 0 | 0 | 0 | 0 | 0 | 0 | Casting | 158.2956 | 122.4005 | 1.766429 | 0 | 0 | 0 | 0 | 0 | 0 | 0 | 0 | 0 | 0 | 0 | 0 | 0 | 0 | 0 | 0 | 0 | 0 | 0 | 0 | 0 | 0 | Casting
0 | 0 | 0 | 0 | 1 | 0 | 0 | 0 | 0 | 0 | 0 | 0 | 0 | 0 | 0 | 0 | 0 | Casting | 156.1419 | 116.6282 | 1.762474 | 0 | 0 | 0 | 0 | 0 | 0 | 0 | 0 | 0 | 0 | 0 | 0 | 0 | 0 | 0 | 0 | 0 | 0 | 0 | 0 | 0 | 0 | Casting
0 | 0 | 0 | 0 | 0 | 0 | 1 | 0 | 0 | 0 | 0 | 0 | 0 | 0 | 0 | 0 | 0 | Casting | 170.9077 | 120.906 | 3.32201 | 0 | 0 | 0 | 0 | 0 | 0 | 0 | 0 | 0 | 0 | 0 | 0 | 0 | 0 | 0 | 0 | 0 | 0 | 0 | 0 | 0 | 0 | Casting
0.5 | 0 | 0 | 0 | 0 | 0 | 0 | 0 | 0 | 0 | 0 | 0 | 0 | 0 | 0 | 0 | 0 | HotRolling (T=150 degC; mode=HR; AR_total=50%) | 304.8343 | 203.226 | 22.92077 | 0 | 0 | 0 | 150 | 50 | 0 | 0 | 0 | 0 | 0 | 0 | 0 | 0 | 0 | 0 | 1 | 0 | 0 | 0 | 0 | 0 | 0 | Rolling
0.5 | 0 | 0 | 0 | 0 | 0 | 0 | 0 | 0 | 0 | 0 | 0 | 0 | 0 | 0 | 0 | 0 | HotRolling (T=150 degC; mode=HR; AR_total=80%) | 328.9745 | 273.7154 | 30.77699 | 0 | 0 | 0 | 150 | 80 | 0 | 0 | 0 | 0 | 0 | 0 | 0 | 0 | 0 | 0 | 1 | 0 | 0 | 0 | 0 | 0 | 0 | Rolling
0.08 | 0 | 3.5 | 0 | 0 | 0 | 0 | 0 | 0 | 0 | 0 | 0 | 0 | 0 | 0 | 0 | 0 | Homogenization (T=350 degC; t=4 h) | 121.6153 | 113.0658 | 5.652662 | 0 | 0 | 0 | 0 | 0 | 0 | 0 | 0 | 350 | 4 | 0 | 0 | 0 | 0 | 0 | 0 | 0 | 0 | 1 | 0 | 0 | 0 | Other
0.08 | 0 | 3.5 | 0 | 0 | 0 | 0 | 0 | 0 | 0 | 0 | 0 | 0 | 0 | 0 | 0 | 0 | Homogenization (T=350 degC; t=4 h); ECAP (T=250 degC; mode=ECAP; passes=4) | 331.7848 | 289.9277 | 28.01522 | 0 | 0 | 0 | 0 | 0 | 0 | 250 | 4 | 350 | 4 | 0 | 0 | 0 | 0 | 0 | 0 | 1 | 0 | 1 | 0 | 0 | 0 | ECAP
0.08 | 0 | 3.5 | 0 | 0 | 0 | 0 | 0 | 0 | 0 | 0 | 0 | 0 | 0 | 0 | 0 | 0 | Homogenization (T=350 degC; t=4 h); ECAP (T=150 degC; passes=4) | 385.7369 | 327.7622 | 28.70417 | 0 | 0 | 0 | 0 | 0 | 0 | 150 | 4 | 350 | 4 | 0 | 0 | 0 | 0 | 0 | 0 | 1 | 0 | 1 | 0 | 0 | 0 | ECAP
0.08 | 0 | 3.5 | 0 | 0 | 0 | 0 | 0 | 0 | 0 | 0 | 0 | 0 | 0 | 0 | 0 | 0 | Homogenization (T=350 degC; t=4 h); ECAP (T=20 degC; passes=4) | 460.3381 | 382.3132 | 42.90582 | 0 | 0 | 0 | 0 | 0 | 0 | 20 | 4 | 350 | 4 | 0 | 0 | 0 | 0 | 0 | 0 | 1 | 0 | 1 | 0 | 0 | 0 | ECAP
0.1 | 0 | 0 | 0 | 0.02 | 0 | 0 | 0 | 0 | 0 | 0 | 0 | 0 | 0 | 0 | 0 | 0 | Casting | 107.8217 | 78.85955 | 3.125005 | 0 | 0 | 0 | 0 | 0 | 0 | 0 | 0 | 0 | 0 | 0 | 0 | 0 | 0 | 0 | 0 | 0 | 0 | 0 | 0 | 0 | 0 | Casting
0.1 | 0 | 0 | 0 | 0.02 | 0 | 0 | 0 | 0 | 0 | 0 | 0 | 0 | 0 | 0 | 0 | 0 | ECAP (T=20 degC; mode=RD-ECAP; passes=1) | 214.1681 | 161.0146 | 14.93563 | 0 | 0 | 0 | 0 | 0 | 0 | 20 | 1 | 0 | 0 | 0 | 0 | 0 | 0 | 0 | 0 | 1 | 0 | 0 | 0 | 0 | 0 | ECAP
0.1 | 0 | 0 | 0 | 0.02 | 0 | 0 | 0 | 0 | 0 | 0 | 0 | 0 | 0 | 0 | 0 | 0 | ECAP (T=20 degC; mode=RD-ECAP; passes=4) | 314.8336 | 237.0364 | 30.78817 | 0 | 0 | 0 | 0 | 0 | 0 | 20 | 4 | 0 | 0 | 0 | 0 | 0 | 0 | 0 | 0 | 1 | 0 | 0 | 0 | 0 | 0 | ECAP
0.1 | 0 | 0 | 0 | 0.02 | 0 | 0 | 0 | 0 | 0 | 0 | 0 | 0 | 0 | 0 | 0 | 0 | ECAP (T=20 degC; mode=RD-ECAP; passes=8) | 320.5968 | 235.7366 | 31.40558 | 0 | 0 | 0 | 0 | 0 | 0 | 20 | 8 | 0 | 0 | 0 | 0 | 0 | 0 | 0 | 0 | 1 | 0 | 0 | 0 | 0 | 0 | ECAP
0 | 0 | 0 | 0 | 0.1 | 0 | 0 | 0 | 0.02 | 0 | 0 | 0 | 0 | 0 | 0 | 0 | 0 | ColdRolling (T=20 degC; total reduction 40%) | 218.4721 | 119.2935 | 29.62649 | 0 | 0 | 0 | 20 | 40 | 0 | 0 | 0 | 0 | 0 | 0 | 0 | 0 | 0 | 0 | 1 | 0 | 0 | 0 | 0 | 0 | 0 | Rolling
0 | 0 | 0 | 0 | 0.1 | 0 | 0 | 0 | 0.02 | 0 | 0 | 0 | 0 | 0 | 0 | 0 | 0 | ColdRolling (T=20 degC; total reduction 60%) | 257.0918 | 160.9141 | 37.29597 | 0 | 0 | 0 | 20 | 60 | 0 | 0 | 0 | 0 | 0 | 0 | 0 | 0 | 0 | 0 | 1 | 0 | 0 | 0 | 0 | 0 | 0 | Rolling
0 | 0 | 0 | 0 | 0.1 | 0 | 0 | 0 | 0.02 | 0 | 0 | 0 | 0 | 0 | 0 | 0 | 0 | ColdRolling (T=20 degC; total reduction 80%) | 276.8322 | 209.6495 | 43.4523 | 0 | 0 | 0 | 20 | 80 | 0 | 0 | 0 | 0 | 0 | 0 | 0 | 0 | 0 | 0 | 1 | 0 | 0 | 0 | 0 | 0 | 0 | Rolling
0 | 0 | 0 | 0 | 0 | 0 | 0 | 0 | 0 | 0 | 0 | 0 | 0 | 0 | 0 | 0 | 0 | ECAP (T=20 degC; mode=Route RA; passes=4) | 141.0324 | 67.80216 | 94.73028 | 0 | 0 | 0 | 0 | 0 | 0 | 20 | 4 | 0 | 0 | 0 | 0 | 0 | 0 | 0 | 0 | 1 | 0 | 0 | 0 | 0 | 0 | ECAP
0.5 | 0.4 | 0 | 0 | 0.1 | 0 | 0 | 0 | 0 | 0 | 0 | 0 | 0 | 0 | 0 | 0 | 0 | ECAP (T=150 degC; passes=16) | 290.3921 | 265.3141 | 19.21356 | 0 | 0 | 0 | 0 | 0 | 0 | 150 | 16 | 0 | 0 | 0 | 0 | 0 | 0 | 0 | 0 | 1 | 0 | 0 | 0 | 0 | 0 | ECAP
0.5 | 0.4 | 0 | 0 | 0.2 | 0 | 0 | 0 | 0 | 0 | 0 | 0 | 0 | 0 | 0 | 0 | 0 | ECAP (T=150 degC; passes=16) | 347.4215 | 334.3522 | 19.79986 | 0 | 0 | 0 | 0 | 0 | 0 | 150 | 16 | 0 | 0 | 0 | 0 | 0 | 0 | 0 | 0 | 1 | 0 | 0 | 0 | 0 | 0 | ECAP
0.06 | 0 | 0 | 0 | 0 | 0 | 0 | 0 | 0 | 0 | 0 | 0 | 0 | 0 | 0 | 0 | 0 | ECAP (T=150 degC; passes=1) | 259.1158 | 184.9127 | 19.73902 | 0 | 0 | 0 | 0 | 0 | 0 | 150 | 1 | 0 | 0 | 0 | 0 | 0 | 0 | 0 | 0 | 1 | 0 | 0 | 0 | 0 | 0 | ECAP
0.06 | 0 | 0 | 0 | 0 | 0 | 0 | 0 | 0 | 0 | 0 | 0 | 0 | 0 | 0 | 0 | 0 | ECAP (T=150 degC; passes=1); ColdRolling (T=20 degC; AR_total=75%) | 332.4782 | 221.5331 | 42.20734 | 0 | 0 | 0 | 20 | 75 | 0 | 150 | 1 | 0 | 0 | 0 | 0 | 0 | 0 | 0 | 1 | 1 | 0 | 0 | 0 | 0 | 0 | ECAP
0.06 | 0 | 0 | 0 | 0 | 0 | 0 | 0 | 0 | 0 | 0 | 0 | 0 | 0 | 0 | 0 | 0 | ECAP (T=150 degC; passes=1); HotRolling (T=200 degC; AR_total=75%) | 265.1701 | 195.4122 | 30.09045 | 0 | 0 | 0 | 200 | 75 | 0 | 150 | 1 | 0 | 0 | 0 | 0 | 0 | 0 | 0 | 1 | 1 | 0 | 0 | 0 | 0 | 0 | ECAP
0.06 | 0 | 0 | 0 | 0 | 0 | 0 | 0 | 0 | 0 | 0 | 0 | 0 | 0 | 0 | 0 | 0 | ECAP (T=150 degC; passes=1); HotRolling (T=200 degC; AR_total=50%); ColdRolling (T=20 degC; AR_total=50%) | 287.1373 | 202.9251 | 46.5587 | 0 | 0 | 0 | 110 | 50 | 0 | 150 | 1 | 0 | 0 | 0 | 0 | 0 | 0 | 0 | 1 | 1 | 0 | 0 | 0 | 0 | 0 | ECAP
0.06 | 0 | 0 | 0 | 0 | 0 | 0 | 0 | 0 | 0 | 0 | 0 | 0 | 0 | 0 | 0 | 0 | ECAP (T=150 degC; passes=8) | 289.1302 | 197.0441 | 29.15603 | 0 | 0 | 0 | 0 | 0 | 0 | 150 | 8 | 0 | 0 | 0 | 0 | 0 | 0 | 0 | 0 | 1 | 0 | 0 | 0 | 0 | 0 | ECAP
0.06 | 0 | 0 | 0 | 0 | 0 | 0 | 0 | 0 | 0 | 0 | 0 | 0 | 0 | 0 | 0 | 0 | ECAP (T=150 degC; passes=8); ColdRolling (T=20 degC; AR_total=75%) | 329.9939 | 221.1196 | 39.60931 | 0 | 0 | 0 | 20 | 75 | 0 | 150 | 8 | 0 | 0 | 0 | 0 | 0 | 0 | 0 | 1 | 1 | 0 | 0 | 0 | 0 | 0 | ECAP
0.06 | 0 | 0 | 0 | 0 | 0 | 0 | 0 | 0 | 0 | 0 | 0 | 0 | 0 | 0 | 0 | 0 | ECAP (T=150 degC; passes=8); HotRolling (T=200 degC; AR_total=75%) | 224.8845 | 168.204 | 37.24426 | 0 | 0 | 0 | 200 | 75 | 0 | 150 | 8 | 0 | 0 | 0 | 0 | 0 | 0 | 0 | 1 | 1 | 0 | 0 | 0 | 0 | 0 | ECAP
0.06 | 0 | 0 | 0 | 0 | 0 | 0 | 0 | 0 | 0 | 0 | 0 | 0 | 0 | 0 | 0 | 0 | ECAP (T=150 degC; passes=8); HotRolling (T=200 degC; AR_total=50%); ColdRolling (T=20 degC; AR_total=50%) | 271.3659 | 201.507 | 49.26682 | 0 | 0 | 0 | 110 | 50 | 0 | 150 | 8 | 0 | 0 | 0 | 0 | 0 | 0 | 0 | 1 | 1 | 0 | 0 | 0 | 0 | 0 | ECAP
0 | 0 | 0 | 0.1 | 0 | 0 | 0 | 0 | 0 | 0 | 0 | 0 | 0 | 0 | 0 | 0 | 0 | HotExtrusion (T=250 degC; geometry=diameter 10 mm rod) | 277.3415 | 214.867 | 11.96257 | 250 | 16 | 0.5 | 0 | 0 | 0 | 0 | 0 | 0 | 0 | 0 | 0 | 0 | 0 | 1 | 0 | 0 | 0 | 0 | 0 | 0 | 0 | Extrusion
0 | 0 | 0 | 0.1 | 0 | 0 | 0 | 0 | 0 | 0 | 0 | 0 | 0 | 0.1 | 0 | 0 | 0 | HotExtrusion (T=250 degC; geometry=diameter 10 mm rod) | 338.5249 | 275.1642 | 9.491063 | 250 | 16 | 0.5 | 0 | 0 | 0 | 0 | 0 | 0 | 0 | 0 | 0 | 0 | 0 | 1 | 0 | 0 | 0 | 0 | 0 | 0 | 0 | Extrusion
0 | 0 | 0 | 0.1 | 0 | 0 | 0 | 0 | 0 | 0 | 0 | 0 | 0 | 1 | 0 | 0 | 0 | HotExtrusion (T=250 degC; geometry=diameter 10 mm rod) | 328.427 | 280.8646 | 8.771063 | 250 | 16 | 0.5 | 0 | 0 | 0 | 0 | 0 | 0 | 0 | 0 | 0 | 0 | 0 | 1 | 0 | 0 | 0 | 0 | 0 | 0 | 0 | Extrusion
1 | 0 | 0 | 0 | 0 | 0 | 0 | 0 | 0 | 0 | 0 | 0 | 0.1 | 0 | 0 | 0 | 0 | Casting | 153.732 | 130.9666 | 1.790429 | 0 | 0 | 0 | 0 | 0 | 0 | 0 | 0 | 0 | 0 | 0 | 0 | 0 | 0 | 0 | 0 | 0 | 0 | 0 | 0 | 0 | 0 | Casting
1 | 0 | 0 | 0 | 0 | 0 | 0 | 0 | 0 | 0 | 0 | 0 | 0.2 | 0 | 0 | 0 | 0 | Casting | 170.457 | 159.1246 | 1.820429 | 0 | 0 | 0 | 0 | 0 | 0 | 0 | 0 | 0 | 0 | 0 | 0 | 0 | 0 | 0 | 0 | 0 | 0 | 0 | 0 | 0 | 0 | Casting
1 | 0 | 0 | 0 | 0 | 0 | 0 | 0 | 0 | 0 | 0 | 0 | 0.3 | 0 | 0 | 0 | 0 | Casting | 179.2055 | 171.9861 | 1.86524 | 0 | 0 | 0 | 0 | 0 | 0 | 0 | 0 | 0 | 0 | 0 | 0 | 0 | 0 | 0 | 0 | 0 | 0 | 0 | 0 | 0 | 0 | Casting
1 | 0 | 0 | 0 | 0 | 0 | 0 | 0 | 0 | 0 | 0 | 0 | 0.1 | 0 | 0 | 0 | 0 | Homogenization (T=340 degC; t=10 h); HotRolling (T=250 degC; mode=HR; AR_total=80%) | 266.8803 | 225.0853 | 14.79919 | 0 | 0 | 0 | 250 | 80 | 0 | 0 | 0 | 340 | 10 | 0 | 0 | 0 | 0 | 0 | 1 | 0 | 0 | 1 | 0 | 0 | 0 | Rolling
1 | 0 | 0 | 0 | 0 | 0 | 0 | 0 | 0 | 0 | 0 | 0 | 0.2 | 0 | 0 | 0 | 0 | Homogenization (T=340 degC; t=10 h); HotRolling (T=250 degC; mode=HR; AR_total=80%) | 276.2187 | 247.0674 | 14.91919 | 0 | 0 | 0 | 250 | 80 | 0 | 0 | 0 | 340 | 10 | 0 | 0 | 0 | 0 | 0 | 1 | 0 | 0 | 1 | 0 | 0 | 0 | Rolling
1 | 0 | 0 | 0 | 0 | 0 | 0 | 0 | 0 | 0 | 0 | 0 | 0.3 | 0 | 0 | 0 | 0 | Homogenization (T=340 degC; t=10 h); HotRolling (T=250 degC; mode=HR; AR_total=80%) | 285.6656 | 250.8823 | 14.964 | 0 | 0 | 0 | 250 | 80 | 0 | 0 | 0 | 340 | 10 | 0 | 0 | 0 | 0 | 0 | 1 | 0 | 0 | 1 | 0 | 0 | 0 | Rolling
0.05 | 0.6 | 0 | 0 | 0.05 | 0 | 0 | 0 | 0 | 0 | 0 | 0 | 0 | 0 | 0 | 0 | 0 | Casting | 108.1231 | 100.8064 | 1.490588 | 0 | 0 | 0 | 0 | 0 | 0 | 0 | 0 | 0 | 0 | 0 | 0 | 0 | 0 | 0 | 0 | 0 | 0 | 0 | 0 | 0 | 0 | Casting
0.05 | 0.6 | 0 | 0 | 0.05 | 0 | 0 | 0 | 0 | 0 | 0 | 0 | 0 | 0 | 0 | 0 | 0 | Homogenization (T=250 degC; t=4 h); HotExtrusion (T=230 degC; geometry=Φ10 mm rod; AR_total=16_to_1) | 348.2549 | 321.1807 | 22.64566 | 230 | 16 | 1 | 0 | 0 | 0 | 0 | 0 | 250 | 4 | 0 | 0 | 0 | 0 | 1 | 0 | 0 | 0 | 1 | 0 | 0 | 0 | Extrusion
0.05 | 0.6 | 0 | 0 | 0.05 | 0 | 0 | 0 | 0 | 0 | 0 | 0 | 0 | 0 | 0 | 0 | 0 | Homogenization (T=250 degC; t=4 h); HotExtrusion (T=230 degC; geometry=Φ10 mm rod; AR_total=16_to_1); CaliberRolling (T=100 degC; AR_total=64%; passes=4; geometry=Φ10 _to_ Φ6 mm rod) | 440.9434 | 378.6461 | 32.48244 | 230 | 16 | 1 | 100 | 64 | 0 | 0 | 0 | 250 | 4 | 0 | 0 | 0 | 0 | 1 | 1 | 0 | 0 | 1 | 0 | 0 | 0 | Extrusion
1 | 0 | 0 | 0 | 0 | 0 | 0 | 0 | 0 | 0 | 0 | 0 | 0 | 0 | 0 | 0 | 0 | Casting | 144.0756 | 116.7685 | 1.490429 | 0 | 0 | 0 | 0 | 0 | 0 | 0 | 0 | 0 | 0 | 0 | 0 | 0 | 0 | 0 | 0 | 0 | 0 | 0 | 0 | 0 | 0 | Casting
1 | 0 | 0 | 0 | 0 | 0 | 0 | 0 | 0 | 0 | 0 | 0 | 0 | 0 | 0.1 | 0 | 0 | Casting | 149.1385 | 122.8415 | 1.580429 | 0 | 0 | 0 | 0 | 0 | 0 | 0 | 0 | 0 | 0 | 0 | 0 | 0 | 0 | 0 | 0 | 0 | 0 | 0 | 0 | 0 | 0 | Casting
1 | 0 | 0 | 0 | 0 | 0 | 0 | 0 | 0 | 0 | 0 | 0 | 0 | 0 | 0 | 0.1 | 0 | Casting | 144.5509 | 121.7978 | 1.866229 | 0 | 0 | 0 | 0 | 0 | 0 | 0 | 0 | 0 | 0 | 0 | 0 | 0 | 0 | 0 | 0 | 0 | 0 | 0 | 0 | 0 | 0 | Casting
1 | 0 | 0 | 0 | 0 | 0 | 0 | 0 | 0 | 0 | 0 | 0 | 0 | 0 | 0 | 0 | 0.1 | Casting | 161.9925 | 128.7044 | 1.760429 | 0 | 0 | 0 | 0 | 0 | 0 | 0 | 0 | 0 | 0 | 0 | 0 | 0 | 0 | 0 | 0 | 0 | 0 | 0 | 0 | 0 | 0 | Casting
1 | 0 | 0 | 0 | 0 | 0 | 0 | 0 | 0 | 0 | 0 | 0 | 0 | 0 | 0 | 0 | 0 | Homogenization (T=340 degC; t=10 h); HotRolling (T=250 degC; mode=HR; AR_total=80%) | 240.1158 | 220.8251 | 14.79543 | 0 | 0 | 0 | 250 | 80 | 0 | 0 | 0 | 340 | 10 | 0 | 0 | 0 | 0 | 0 | 1 | 0 | 0 | 1 | 0 | 0 | 0 | Rolling
1 | 0 | 0 | 0 | 0 | 0 | 0 | 0 | 0 | 0 | 0 | 0 | 0 | 0 | 0.1 | 0 | 0 | Homogenization (T=340 degC; t=10 h); HotRolling (T=250 degC; mode=HR; AR_total=80%) | 244.1446 | 229.6159 | 17.53445 | 0 | 0 | 0 | 250 | 80 | 0 | 0 | 0 | 340 | 10 | 0 | 0 | 0 | 0 | 0 | 1 | 0 | 0 | 1 | 0 | 0 | 0 | Rolling
1 | 0 | 0 | 0 | 0 | 0 | 0 | 0 | 0 | 0 | 0 | 0 | 0 | 0 | 0 | 0.1 | 0 | Homogenization (T=340 degC; t=10 h); HotRolling (T=250 degC; mode=HR; AR_total=80%) | 241.5997 | 227.2452 | 17.11014 | 0 | 0 | 0 | 250 | 80 | 0 | 0 | 0 | 340 | 10 | 0 | 0 | 0 | 0 | 0 | 1 | 0 | 0 | 1 | 0 | 0 | 0 | Rolling
1 | 0 | 0 | 0 | 0 | 0 | 0 | 0 | 0 | 0 | 0 | 0 | 0 | 0 | 0 | 0 | 0.1 | Homogenization (T=340 degC; t=10 h); HotRolling (T=250 degC; mode=HR; AR_total=80%) | 256.4349 | 233.9656 | 16.11095 | 0 | 0 | 0 | 250 | 80 | 0 | 0 | 0 | 340 | 10 | 0 | 0 | 0 | 0 | 0 | 1 | 0 | 0 | 1 | 0 | 0 | 0 | Rolling
0 | 0 | 0 | 0 | 0 | 0 | 0 | 0 | 0 | 0 | 0 | 0 | 0 | 0 | 0 | 1 | 0 | Casting | 90.52031 | 77.75526 | 3.598151 | 0 | 0 | 0 | 0 | 0 | 0 | 0 | 0 | 0 | 0 | 0 | 0 | 0 | 0 | 0 | 0 | 0 | 0 | 0 | 0 | 0 | 0 | Casting
0 | 0 | 0 | 0 | 0 | 0 | 0 | 0 | 0 | 0 | 0 | 0 | 0 | 0 | 0 | 3 | 0 | Casting | 132.6599 | 125.164 | 3.688151 | 0 | 0 | 0 | 0 | 0 | 0 | 0 | 0 | 0 | 0 | 0 | 0 | 0 | 0 | 0 | 0 | 0 | 0 | 0 | 0 | 0 | 0 | Casting
0 | 0 | 0 | 0 | 0 | 0 | 0 | 0 | 0 | 0 | 0 | 0 | 0 | 0 | 0 | 5 | 0 | Casting | 116.6213 | 87.42762 | 3.478151 | 0 | 0 | 0 | 0 | 0 | 0 | 0 | 0 | 0 | 0 | 0 | 0 | 0 | 0 | 0 | 0 | 0 | 0 | 0 | 0 | 0 | 0 | Casting
0 | 0 | 0 | 0 | 0 | 0 | 0 | 0 | 0 | 0 | 0 | 0 | 0 | 0 | 0 | 1 | 0 | HotRolling (T=320 degC; mode=HR; AR_total ~ 85%; geometry=1.5 mm plate) | 206.6132 | 174.3398 | 48.88555 | 0 | 0 | 0 | 320 | 85 | 0 | 0 | 0 | 0 | 0 | 0 | 0 | 0 | 0 | 0 | 1 | 0 | 0 | 0 | 0 | 0 | 0 | Rolling
0 | 0 | 0 | 0 | 0 | 0 | 0 | 0 | 0 | 0 | 0 | 0 | 0 | 0 | 0 | 3 | 0 | HotRolling (T=320 degC; mode=HR; AR_total ~ 85%; geometry=1.5 mm plate) | 272.9889 | 215.2633 | 47.6882 | 0 | 0 | 0 | 320 | 85 | 0 | 0 | 0 | 0 | 0 | 0 | 0 | 0 | 0 | 0 | 1 | 0 | 0 | 0 | 0 | 0 | 0 | Rolling
0 | 0 | 0 | 0 | 0 | 0 | 0 | 0 | 0 | 0 | 0 | 0 | 0 | 0 | 0 | 5 | 0 | HotRolling (T=320 degC; mode=HR; AR_total ~ 85%; geometry=1.5 mm plate) | 279.9988 | 205.344 | 43.38323 | 0 | 0 | 0 | 320 | 85 | 0 | 0 | 0 | 0 | 0 | 0 | 0 | 0 | 0 | 0 | 1 | 0 | 0 | 0 | 0 | 0 | 0 | Rolling
0 | 0 | 0 | 0 | 0 | 0 | 0 | 0 | 0 | 0 | 0 | 0 | 0 | 0 | 0 | 0 | 5 | Homogenization (T=320 degC; t=8 h); HotExtrusion (T=330 degC; mode=hot; geometry=diameter 10 mm bar; AR_total=25_to_1) | 287.3365 | 123.6692 | 45.4412 | 330 | 25 | 1 | 0 | 0 | 0 | 0 | 0 | 320 | 8 | 0 | 0 | 0 | 0 | 1 | 0 | 0 | 0 | 1 | 0 | 0 | 0 | Extrusion
0 | 0 | 0 | 0 | 0 | 0 | 0 | 0 | 0 | 0 | 0 | 0 | 0 | 0 | 5 | 0 | 0 | Homogenization (T=320 degC; t=8 h); HotExtrusion (T=330 degC; mode=hot; geometry=diameter 10 mm bar; AR_total=25_to_1) | 277.2893 | 124.3967 | 46.7196 | 330 | 25 | 1 | 0 | 0 | 0 | 0 | 0 | 320 | 8 | 0 | 0 | 0 | 0 | 1 | 0 | 0 | 0 | 1 | 0 | 0 | 0 | Extrusion
0 | 0 | 0 | 0.02 | 0 | 1.2 | 0 | 0 | 0 | 0 | 0 | 0 | 0 | 0 | 0 | 0 | 0 | Homogenization (T=280 degC; t=4 h); Quench (mode=water); IndirectExtrusion (T=220 degC; mode=indirect; geometry=diameter 10 mm bar; AR_total=22_to_1) | 335.8235 | 279.5095 | 43.80942 | 220 | 22 | 1 | 0 | 0 | 0 | 0 | 0 | 280 | 4 | 0 | 0 | 0 | 0 | 1 | 0 | 0 | 0 | 1 | 0 | 0 | 0 | Extrusion
0 | 0 | 0 | 0.02 | 0 | 1.2 | 0 | 0 | 0 | 0 | 0 | 0 | 0 | 0 | 0 | 0 | 0 | Homogenization (T=280 degC; t=4 h); Quench (mode=water); IndirectExtrusion (T=220 degC; mode=indirect; geometry=diameter 10 mm bar; AR_total=22_to_1); ECAP (T=20 degC; mode=Route BC; passes=4) | 411.8803 | 311.5642 | 86.05592 | 220 | 22 | 1 | 0 | 0 | 0 | 20 | 4 | 280 | 4 | 0 | 0 | 0 | 0 | 1 | 0 | 1 | 0 | 1 | 0 | 0 | 0 | ECAP
0 | 0 | 0 | 0.02 | 0 | 1.2 | 0 | 0 | 0 | 0 | 0 | 0 | 0 | 0 | 0 | 0 | 0 | Homogenization (T=280 degC; t=4 h); Quench (mode=water); IndirectExtrusion (T=220 degC; mode=indirect; geometry=diameter 10 mm bar; AR_total=22_to_1); ECAP (T=20 degC; mode=Route BC; passes=8) | 370.3545 | 253.1716 | 110.2531 | 220 | 22 | 1 | 0 | 0 | 0 | 20 | 8 | 280 | 4 | 0 | 0 | 0 | 0 | 1 | 0 | 1 | 0 | 1 | 0 | 0 | 0 | ECAP
0 | 0 | 0 | 0 | 0 | 0 | 0 | 0 | 0 | 0 | 0 | 0 | 0 | 0 | 0 | 0 | 0 | HotExtrusion (T=180 degC; mode=hot; geometry=rod; AR_total=9_to_1) | 96.5289 | 82.63386 | 18.15878 | 180 | 9 | 1 | 0 | 0 | 0 | 0 | 0 | 0 | 0 | 0 | 0 | 0 | 0 | 1 | 0 | 0 | 0 | 0 | 0 | 0 | 0 | Extrusion
0 | 0 | 0 | 0 | 0 | 0 | 0.1 | 0 | 0 | 0 | 0 | 0 | 0 | 0 | 0 | 0 | 0 | HotExtrusion (T=180 degC; mode=hot; geometry=rod; AR_total=9_to_1) | 113.1813 | 105.4987 | 19.78778 | 180 | 9 | 1 | 0 | 0 | 0 | 0 | 0 | 0 | 0 | 0 | 0 | 0 | 0 | 1 | 0 | 0 | 0 | 0 | 0 | 0 | 0 | Extrusion
0 | 0 | 0 | 0 | 0 | 0 | 0.4 | 0 | 0 | 0 | 0 | 0 | 0 | 0 | 0 | 0 | 0 | HotExtrusion (T=180 degC; mode=hot; geometry=rod; AR_total=9_to_1) | 102.3478 | 95.30956 | 17.2031 | 180 | 9 | 1 | 0 | 0 | 0 | 0 | 0 | 0 | 0 | 0 | 0 | 0 | 0 | 1 | 0 | 0 | 0 | 0 | 0 | 0 | 0 | Extrusion
0 | 0 | 0 | 0 | 0 | 0 | 0.8 | 0 | 0 | 0 | 0 | 0 | 0 | 0 | 0 | 0 | 0 | HotExtrusion (T=180 degC; mode=hot; geometry=rod; AR_total=9_to_1) | 99.0552 | 92.21475 | 16.6031 | 180 | 9 | 1 | 0 | 0 | 0 | 0 | 0 | 0 | 0 | 0 | 0 | 0 | 0 | 1 | 0 | 0 | 0 | 0 | 0 | 0 | 0 | Extrusion
0 | 0 | 0 | 0 | 0 | 0 | 0 | 0 | 0 | 0 | 0 | 0 | 0 | 0 | 0 | 0 | 0 | HotExtrusion (T=200 degC) | 99.427 | 88.5028 | 28.90719 | 200 | 16 | 1 | 0 | 0 | 0 | 0 | 0 | 0 | 0 | 0 | 0 | 0 | 0 | 1 | 0 | 0 | 0 | 0 | 0 | 0 | 0 | Extrusion
0.2 | 0 | 0 | 0 | 0 | 0 | 0 | 0 | 0 | 0 | 0 | 0 | 0 | 0 | 0 | 0 | 0 | HotExtrusion (T=200 degC) | 171.4739 | 208.5702 | 14.02092 | 200 | 16 | 1 | 0 | 0 | 0 | 0 | 0 | 0 | 0 | 0 | 0 | 0 | 0 | 1 | 0 | 0 | 0 | 0 | 0 | 0 | 0 | Extrusion
0 | 0 | 0 | 0.5 | 0 | 0 | 0 | 0 | 0 | 0 | 0 | 0 | 0 | 0 | 0 | 0 | 0 | HotExtrusion (T=200 degC) | 383.3648 | 402.9509 | 22.93323 | 200 | 16 | 1 | 0 | 0 | 0 | 0 | 0 | 0 | 0 | 0 | 0 | 0 | 0 | 1 | 0 | 0 | 0 | 0 | 0 | 0 | 0 | Extrusion
0 | 0.2 | 0 | 0 | 0 | 0 | 0 | 0 | 0 | 0 | 0 | 0 | 0 | 0 | 0 | 0 | 0 | HotExtrusion (T=200 degC) | 161.5803 | 179.8029 | 39.72377 | 200 | 16 | 1 | 0 | 0 | 0 | 0 | 0 | 0 | 0 | 0 | 0 | 0 | 0 | 1 | 0 | 0 | 0 | 0 | 0 | 0 | 0 | Extrusion
0 | 0.5 | 0 | 0 | 0 | 0 | 0 | 0 | 0 | 0 | 0 | 0 | 0 | 0 | 0 | 0 | 0 | HotExtrusion (T=200 degC) | 140.3784 | 161.1454 | 45.69608 | 200 | 16 | 1 | 0 | 0 | 0 | 0 | 0 | 0 | 0 | 0 | 0 | 0 | 0 | 1 | 0 | 0 | 0 | 0 | 0 | 0 | 0 | Extrusion
0 | 0.5 | 0 | 0.1 | 0 | 0 | 0 | 0 | 0 | 0 | 0 | 0 | 0 | 0 | 0 | 0 | 0 | HotExtrusion (T=200 degC; AR_total=6_to_1) | 209.737 | 275.239 | 37.02054 | 200 | 6 | 1 | 0 | 0 | 0 | 0 | 0 | 0 | 0 | 0 | 0 | 0 | 0 | 1 | 0 | 0 | 0 | 0 | 0 | 0 | 0 | Extrusion
0 | 0.5 | 0 | 0.1 | 0 | 0 | 0 | 0 | 0 | 0 | 0 | 0 | 0 | 0 | 0 | 0 | 0 | HotExtrusion (T=200 degC; AR_total=12_to_1) | 277.3652 | 326.7731 | 28.53239 | 200 | 12 | 1 | 0 | 0 | 0 | 0 | 0 | 0 | 0 | 0 | 0 | 0 | 0 | 1 | 0 | 0 | 0 | 0 | 0 | 0 | 0 | Extrusion
0.2 | 0 | 0 | 0 | 0 | 2 | 0 | 0 | 0 | 0 | 0 | 0 | 0 | 0 | 0 | 0 | 0 | HotExtrusion (T=200 degC) | 252.8807 | 289.7256 | 16.95637 | 200 | 16 | 1 | 0 | 0 | 0 | 0 | 0 | 0 | 0 | 0 | 0 | 0 | 0 | 1 | 0 | 0 | 0 | 0 | 0 | 0 | 0 | Extrusion
0 | 0.5 | 0 | 0 | 0.3 | 0 | 0 | 0 | 0 | 0 | 0 | 0 | 0 | 0 | 0 | 0 | 0 | HotExtrusion (T=200 degC) | 225.0878 | 303.7234 | 23.35832 | 200 | 16 | 1 | 0 | 0 | 0 | 0 | 0 | 0 | 0 | 0 | 0 | 0 | 0 | 1 | 0 | 0 | 0 | 0 | 0 | 0 | 0 | Extrusion
0.2 | 0.6 | 0 | 0 | 0 | 0 | 0 | 0 | 0 | 0 | 0 | 0 | 0 | 0 | 0 | 0 | 0 | HotExtrusion (T=200 degC) | 350.167 | 307.8299 | 23.67009 | 200 | 16 | 1 | 0 | 0 | 0 | 0 | 0 | 0 | 0 | 0 | 0 | 0 | 0 | 1 | 0 | 0 | 0 | 0 | 0 | 0 | 0 | Extrusion
0.15 | 0 | 0 | 0 | 0 | 0 | 0 | 0 | 0 | 0 | 0 | 0 | 0 | 0 | 0 | 0 | 0 | HotExtrusion (T=250 degC) | 142.6521 | 245.247 | 15.67902 | 250 | 16 | 1 | 0 | 0 | 0 | 0 | 0 | 0 | 0 | 0 | 0 | 0 | 0 | 1 | 0 | 0 | 0 | 0 | 0 | 0 | 0 | Extrusion
0.2 | 0 | 0 | 0 | 0 | 0 | 0 | 0 | 0 | 0 | 0 | 0 | 0 | 0 | 0 | 0 | 0 | HotExtrusion (T=200 degC) | 185.8739 | 210.1702 | 12.52092 | 200 | 16 | 1 | 0 | 0 | 0 | 0 | 0 | 0 | 0 | 0 | 0 | 0 | 0 | 1 | 0 | 0 | 0 | 0 | 0 | 0 | 0 | Extrusion
0.2 | 0 | 0 | 0 | 0 | 0 | 0 | 0 | 0 | 0 | 0 | 0 | 0 | 0 | 0 | 0 | 0 | HotExtrusion (T=300 degC) | 177.6098 | 192.7883 | 1.795419 | 300 | 16 | 1 | 0 | 0 | 0 | 0 | 0 | 0 | 0 | 0 | 0 | 0 | 0 | 1 | 0 | 0 | 0 | 0 | 0 | 0 | 0 | Extrusion
0 | 0 | 0 | 0.4 | 0 | 0 | 0 | 0 | 0 | 0 | 0 | 0 | 0 | 0 | 0 | 0 | 0 | HotExtrusion (T=300 degC) | 374.8569 | 392.8801 | 22.17243 | 300 | 16 | 1 | 0 | 0 | 0 | 0 | 0 | 0 | 0 | 0 | 0 | 0 | 0 | 1 | 0 | 0 | 0 | 0 | 0 | 0 | 0 | Extrusion
0 | 0 | 0 | 0.4 | 0 | 0 | 0 | 0 | 0 | 0 | 0 | 0 | 0 | 0 | 0 | 0 | 0 | HotRolling (T=350 degC) | 426.475 | 435.174 | 15.61225 | 0 | 0 | 0 | 350 | 70 | 0 | 0 | 0 | 0 | 0 | 0 | 0 | 0 | 0 | 0 | 1 | 0 | 0 | 0 | 0 | 0 | 0 | Rolling
0 | 0 | 0 | 0.4 | 0 | 0 | 0 | 0 | 0 | 0 | 0 | 0 | 0 | 0 | 0 | 0 | 0 | HotExtrusion (T=260 degC) | 410.5129 | 312.8926 | 11.53454 | 260 | 16 | 1 | 0 | 0 | 0 | 0 | 0 | 0 | 0 | 0 | 0 | 0 | 0 | 1 | 0 | 0 | 0 | 0 | 0 | 0 | 0 | Extrusion
0 | 0.2 | 0 | 0 | 0 | 0 | 0 | 0 | 0 | 0 | 0 | 0 | 0 | 0 | 0 | 0 | 0 | HotExtrusion (T=200 degC) | 161.5803 | 191.8029 | 45.12377 | 200 | 16 | 1 | 0 | 0 | 0 | 0 | 0 | 0 | 0 | 0 | 0 | 0 | 0 | 1 | 0 | 0 | 0 | 0 | 0 | 0 | 0 | Extrusion
0 | 0.4 | 0 | 0 | 0 | 0 | 0 | 0 | 0 | 0 | 0 | 0 | 0 | 0 | 0 | 0 | 0 | HotExtrusion (T=200 degC) | 150.5981 | 175.0099 | 48.45724 | 200 | 16 | 1 | 0 | 0 | 0 | 0 | 0 | 0 | 0 | 0 | 0 | 0 | 0 | 1 | 0 | 0 | 0 | 0 | 0 | 0 | 0 | Extrusion
0 | 0.4 | 0 | 0.1 | 0 | 0 | 0 | 0 | 0 | 0 | 0 | 0 | 0 | 0 | 0 | 0 | 0 | HotExtrusion (T=260 degC) | 305.7123 | 424.5943 | 44.31162 | 260 | 16 | 1 | 0 | 0 | 0 | 0 | 0 | 0 | 0 | 0 | 0 | 0 | 0 | 1 | 0 | 0 | 0 | 0 | 0 | 0 | 0 | Extrusion
0.15 | 0 | 0 | 0 | 0 | 2 | 0 | 0 | 0 | 0 | 0 | 0 | 0 | 0 | 0 | 0 | 0 | HotExtrusion (T=250 degC) | 293.8426 | 343.9815 | 19.53775 | 250 | 16 | 1 | 0 | 0 | 0 | 0 | 0 | 0 | 0 | 0 | 0 | 0 | 0 | 1 | 0 | 0 | 0 | 0 | 0 | 0 | 0 | Extrusion
0 | 0.8 | 0 | 0 | 0.4 | 0 | 0 | 0 | 0 | 0 | 0 | 0 | 0 | 0 | 0 | 0 | 0 | HotExtrusion (T=200 degC) | 252.5003 | 340.8914 | 15.90875 | 200 | 16 | 1 | 0 | 0 | 0 | 0 | 0 | 0 | 0 | 0 | 0 | 0 | 0 | 1 | 0 | 0 | 0 | 0 | 0 | 0 | 0 | Extrusion
0.2 | 0.8 | 0 | 0 | 0 | 0 | 0 | 0 | 0 | 0 | 0 | 0 | 0 | 0 | 0 | 0 | 0 | HotExtrusion (T=300 degC) | 353.0491 | 345.0149 | 11.93041 | 300 | 16 | 1 | 0 | 0 | 0 | 0 | 0 | 0 | 0 | 0 | 0 | 0 | 0 | 1 | 0 | 0 | 0 | 0 | 0 | 0 | 0 | Extrusion
0.2 | 0.8 | 0 | 0 | 0 | 0 | 0 | 0 | 0 | 0 | 0 | 0 | 0 | 0 | 0 | 0 | 0 | HotExtrusion (T=200 degC) | 355.2572 | 352.3723 | 20.9965 | 200 | 16 | 1 | 0 | 0 | 0 | 0 | 0 | 0 | 0 | 0 | 0 | 0 | 0 | 1 | 0 | 0 | 0 | 0 | 0 | 0 | 0 | Extrusion
0.2 | 0.8 | 0 | 0 | 0 | 0 | 0 | 0 | 0 | 0 | 0 | 0 | 0 | 0 | 0 | 0 | 0 | HotExtrusion (T=150 degC) | 356.8888 | 367.2696 | 22.7167 | 150 | 16 | 1 | 0 | 0 | 0 | 0 | 0 | 0 | 0 | 0 | 0 | 0 | 0 | 1 | 0 | 0 | 0 | 0 | 0 | 0 | 0 | Extrusion
0 | 0 | 0 | 0 | 0 | 0 | 0 | 0 | 0 | 0 | 0 | 0 | 0 | 0 | 0 | 0 | 0 | Casting | 56.79734 | 28.7312 | 2.84954 | 0 | 0 | 0 | 0 | 0 | 0 | 0 | 0 | 0 | 0 | 0 | 0 | 0 | 0 | 0 | 0 | 0 | 0 | 0 | 0 | 0 | 0 | Casting
0 | 0 | 0 | 0 | 0 | 0 | 0 | 0 | 0 | 0 | 0 | 0 | 0 | 0 | 0 | 0 | 0 | HotExtrusion (T=210 degC) | 69.45865 | 33.89377 | 16.66037 | 210 | 16 | 1 | 0 | 0 | 0 | 0 | 0 | 0 | 0 | 0 | 0 | 0 | 0 | 1 | 0 | 0 | 0 | 0 | 0 | 0 | 0 | Extrusion
0 | 0 | 0 | 0 | 0 | 0 | 0 | 0 | 0 | 0 | 0 | 0 | 0 | 0 | 0 | 0 | 0 | HotRolling (T=250 degC) | 84.0359 | 39.59677 | 14.46299 | 0 | 0 | 0 | 250 | 70 | 0 | 0 | 0 | 0 | 0 | 0 | 0 | 0 | 0 | 0 | 1 | 0 | 0 | 0 | 0 | 0 | 0 | Rolling
0 | 0 | 0 | 0 | 0 | 0 | 0 | 0 | 0 | 0 | 0 | 0 | 0 | 0 | 0 | 0 | 0 | HotExtrusion (T=260 degC) | 135.7155 | 110.8547 | 28.29852 | 260 | 16 | 1 | 0 | 0 | 0 | 0 | 0 | 0 | 0 | 0 | 0 | 0 | 0 | 1 | 0 | 0 | 0 | 0 | 0 | 0 | 0 | Extrusion
0 | 0 | 0 | 0 | 0 | 0 | 0 | 0 | 0 | 0 | 0 | 0 | 0 | 0 | 0 | 0 | 0 | HotRolling (T=130 degC); Annealing (T=120 degC) | 119.0463 | 55.65889 | 37.10814 | 0 | 0 | 0 | 130 | 70 | 0 | 0 | 0 | 0 | 0 | 120 | 4 | 0 | 0 | 0 | 1 | 0 | 0 | 0 | 1 | 0 | 0 | Rolling
0 | 0 | 0 | 0 | 0 | 0 | 0 | 0 | 0 | 0 | 0 | 0 | 0 | 0 | 0 | 0 | 0 | HotRolling (T=130 degC); Annealing (T=180 degC) | 121.8063 | 50.93889 | 40.43814 | 0 | 0 | 0 | 130 | 70 | 0 | 0 | 0 | 0 | 0 | 180 | 4 | 0 | 0 | 0 | 1 | 0 | 0 | 0 | 1 | 0 | 0 | Rolling
0 | 0 | 0 | 0 | 0 | 0 | 0 | 0 | 0 | 0 | 0 | 0 | 0 | 0 | 0 | 0 | 0 | HotRolling (T=130 degC); Annealing (T=260 degC) | 101.7044 | 42.99288 | 29.73779 | 0 | 0 | 0 | 130 | 70 | 0 | 0 | 0 | 0 | 0 | 260 | 4 | 0 | 0 | 0 | 1 | 0 | 0 | 0 | 1 | 0 | 0 | Rolling
0 | 0 | 0 | 0 | 0 | 0 | 0 | 0 | 0 | 0 | 0 | 0 | 0 | 0 | 0 | 0 | 0 | HotRolling (T=130 degC); Annealing (T=290 degC) | 97.56522 | 35.29054 | 26.39711 | 0 | 0 | 0 | 130 | 70 | 0 | 0 | 0 | 0 | 0 | 290 | 4 | 0 | 0 | 0 | 1 | 0 | 0 | 0 | 1 | 0 | 0 | Rolling
0 | 0 | 0 | 0 | 0 | 0 | 0 | 0 | 0 | 0 | 0 | 0 | 0 | 0 | 0 | 0 | 0 | HotExtrusion (T=200 degC) | 113.137 | 79.2228 | 21.79719 | 200 | 16 | 1 | 0 | 0 | 0 | 0 | 0 | 0 | 0 | 0 | 0 | 0 | 0 | 1 | 0 | 0 | 0 | 0 | 0 | 0 | 0 | Extrusion
0 | 0 | 0 | 0 | 0 | 0 | 0 | 0 | 0 | 0 | 0 | 0 | 0 | 0 | 0 | 0 | 0 | HotExtrusion (T=300 degC) | 97.36091 | 57.91161 | 12.43992 | 300 | 16 | 1 | 0 | 0 | 0 | 0 | 0 | 0 | 0 | 0 | 0 | 0 | 0 | 1 | 0 | 0 | 0 | 0 | 0 | 0 | 0 | Extrusion
0 | 0 | 0 | 0 | 0 | 0 | 0 | 0 | 0 | 0 | 0 | 0 | 0 | 0 | 0 | 0 | 0 | HotRolling (T=200 degC) | 137.3038 | 78.07427 | 45.81671 | 0 | 0 | 0 | 200 | 70 | 0 | 0 | 0 | 0 | 0 | 0 | 0 | 0 | 0 | 0 | 1 | 0 | 0 | 0 | 0 | 0 | 0 | Rolling
0 | 0 | 0 | 0 | 0 | 0 | 0 | 0 | 0 | 0 | 0 | 0 | 0 | 0 | 0 | 0 | 0 | HotRolling (T=250 degC) | 78.7079 | 38.10077 | 15.08399 | 0 | 0 | 0 | 250 | 70 | 0 | 0 | 0 | 0 | 0 | 0 | 0 | 0 | 0 | 0 | 1 | 0 | 0 | 0 | 0 | 0 | 0 | Rolling
0 | 0 | 0 | 0 | 0 | 0 | 0 | 0 | 0 | 0 | 0 | 0 | 0 | 0 | 0 | 0 | 0 | HotExtrusion (T=200 degC) | 133.927 | 105.5428 | 33.70719 | 200 | 16 | 1 | 0 | 0 | 0 | 0 | 0 | 0 | 0 | 0 | 0 | 0 | 0 | 1 | 0 | 0 | 0 | 0 | 0 | 0 | 0 | Extrusion
0 | 0 | 0 | 0 | 0 | 0 | 0 | 0 | 0 | 0 | 0 | 0 | 0 | 0 | 0 | 0 | 0 | HotExtrusion (T=210 degC) | 73.19665 | 35.14177 | 15.97637 | 210 | 16 | 1 | 0 | 0 | 0 | 0 | 0 | 0 | 0 | 0 | 0 | 0 | 0 | 1 | 0 | 0 | 0 | 0 | 0 | 0 | 0 | Extrusion
0 | 0 | 0 | 0 | 0 | 0 | 0 | 0 | 0 | 0 | 0 | 0 | 0 | 0 | 0 | 0 | 0 | HotExtrusion (T=250 degC) | 115.889 | 71.33892 | 15.81549 | 250 | 16 | 1 | 0 | 0 | 0 | 0 | 0 | 0 | 0 | 0 | 0 | 0 | 0 | 1 | 0 | 0 | 0 | 0 | 0 | 0 | 0 | Extrusion
0 | 0 | 0 | 0 | 0 | 0 | 0 | 0 | 0 | 0 | 0 | 0 | 0 | 0 | 0 | 0 | 0 | HotExtrusion (T=280 degC) | 72.85871 | 49.00845 | 11.12347 | 280 | 16 | 1 | 0 | 0 | 0 | 0 | 0 | 0 | 0 | 0 | 0 | 0 | 0 | 1 | 0 | 0 | 0 | 0 | 0 | 0 | 0 | Extrusion
0.002 | 0 | 0 | 0 | 0 | 0 | 0 | 0 | 0 | 0 | 0 | 0 | 0 | 0 | 0 | 0 | 0 | HotExtrusion (T=150 degC); WireDrawing | 66.32623 | 32.77459 | 20.34745 | 150 | 16 | 1 | 0 | 0 | 0 | 0 | 0 | 0 | 0 | 0 | 0 | 95 | 0 | 1 | 0 | 0 | 0 | 0 | 0 | 1 | 0 | Extrusion
0.005 | 0 | 0 | 0 | 0 | 0 | 0 | 0 | 0 | 0 | 0 | 0 | 0 | 0 | 0 | 0 | 0 | HotExtrusion (T=150 degC); WireDrawing | 201.2112 | 93.52274 | 24.72937 | 150 | 16 | 1 | 0 | 0 | 0 | 0 | 0 | 0 | 0 | 0 | 0 | 95 | 0 | 1 | 0 | 0 | 0 | 0 | 0 | 1 | 0 | Extrusion
0.02 | 0 | 0 | 0 | 0 | 0 | 0 | 0 | 0 | 0 | 0 | 0 | 0 | 0 | 0 | 0 | 0 | HotExtrusion (T=200 degC) | 169.3405 | 136.1373 | 22.01002 | 200 | 16 | 1 | 0 | 0 | 0 | 0 | 0 | 0 | 0 | 0 | 0 | 0 | 0 | 1 | 0 | 0 | 0 | 0 | 0 | 0 | 0 | Extrusion
0.02 | 0 | 0 | 0 | 0 | 0 | 0 | 0 | 0 | 0 | 0 | 0 | 0 | 0 | 0 | 0 | 0 | HotExtrusion (T=300 degC) | 134.7224 | 101.0096 | 6.704852 | 300 | 16 | 1 | 0 | 0 | 0 | 0 | 0 | 0 | 0 | 0 | 0 | 0 | 0 | 1 | 0 | 0 | 0 | 0 | 0 | 0 | 0 | Extrusion
0.05 | 0 | 0 | 0 | 0 | 0 | 0 | 0 | 0 | 0 | 0 | 0 | 0 | 0 | 0 | 0 | 0 | HotExtrusion (T=200 degC) | 208.7308 | 149.6241 | 16.56553 | 200 | 16 | 1 | 0 | 0 | 0 | 0 | 0 | 0 | 0 | 0 | 0 | 0 | 0 | 1 | 0 | 0 | 0 | 0 | 0 | 0 | 0 | Extrusion
0.05 | 0 | 0 | 0 | 0 | 0 | 0 | 0 | 0 | 0 | 0 | 0 | 0 | 0 | 0 | 0 | 0 | HotExtrusion (T=300 degC) | 152.613 | 123.9512 | 4.532109 | 300 | 16 | 1 | 0 | 0 | 0 | 0 | 0 | 0 | 0 | 0 | 0 | 0 | 0 | 1 | 0 | 0 | 0 | 0 | 0 | 0 | 0 | Extrusion
0.08 | 0 | 0 | 0 | 0 | 0 | 0 | 0 | 0 | 0 | 0 | 0 | 0 | 0 | 0 | 0 | 0 | HotExtrusion (T=150 degC); WireDrawing | 329.8338 | 218.9645 | 32.31503 | 150 | 16 | 1 | 0 | 0 | 0 | 0 | 0 | 0 | 0 | 0 | 0 | 95 | 0 | 1 | 0 | 0 | 0 | 0 | 0 | 1 | 0 | Extrusion
0.2 | 0 | 0 | 0 | 0 | 0 | 0 | 0 | 0 | 0 | 0 | 0 | 0 | 0 | 0 | 0 | 0 | HotExtrusion (T=200 degC) | 202.3739 | 188.1702 | 12.52092 | 200 | 16 | 1 | 0 | 0 | 0 | 0 | 0 | 0 | 0 | 0 | 0 | 0 | 0 | 1 | 0 | 0 | 0 | 0 | 0 | 0 | 0 | Extrusion
0.2 | 0 | 0 | 0 | 0 | 0 | 0 | 0 | 0 | 0 | 0 | 0 | 0 | 0 | 0 | 0 | 0 | HotExtrusion (T=300 degC) | 188.1098 | 178.7883 | 1.795419 | 300 | 16 | 1 | 0 | 0 | 0 | 0 | 0 | 0 | 0 | 0 | 0 | 0 | 0 | 1 | 0 | 0 | 0 | 0 | 0 | 0 | 0 | Extrusion
0.5 | 0 | 0 | 0 | 0 | 0 | 0 | 0 | 0 | 0 | 0 | 0 | 0 | 0 | 0 | 0 | 0 | HotExtrusion (T=200 degC) | 256.3538 | 222.7935 | 12.97388 | 200 | 16 | 1 | 0 | 0 | 0 | 0 | 0 | 0 | 0 | 0 | 0 | 0 | 0 | 1 | 0 | 0 | 0 | 0 | 0 | 0 | 0 | Extrusion
0.5 | 0 | 0 | 0 | 0 | 0 | 0 | 0 | 0 | 0 | 0 | 0 | 0 | 0 | 0 | 0 | 0 | HotExtrusion (T=300 degC) | 253.6409 | 209.0831 | 1.532375 | 300 | 16 | 1 | 0 | 0 | 0 | 0 | 0 | 0 | 0 | 0 | 0 | 0 | 0 | 1 | 0 | 0 | 0 | 0 | 0 | 0 | 0 | Extrusion
0.8 | 0 | 0 | 0 | 0 | 0 | 0 | 0 | 0 | 0 | 0 | 0 | 0 | 0 | 0 | 0 | 0 | HotExtrusion (T=300 degC) | 304.9726 | 217.1839 | 5.361144 | 300 | 16 | 1 | 0 | 0 | 0 | 0 | 0 | 0 | 0 | 0 | 0 | 0 | 0 | 1 | 0 | 0 | 0 | 0 | 0 | 0 | 0 | Extrusion
1 | 0 | 0 | 0 | 0 | 0 | 0 | 0 | 0 | 0 | 0 | 0 | 0 | 0 | 0 | 0 | 0 | HotExtrusion (T=200 degC) | 306.1817 | 258.6041 | 11.51502 | 200 | 16 | 1 | 0 | 0 | 0 | 0 | 0 | 0 | 0 | 0 | 0 | 0 | 0 | 1 | 0 | 0 | 0 | 0 | 0 | 0 | 0 | Extrusion
1 | 0 | 0 | 0 | 0 | 0 | 0 | 0 | 0 | 0 | 0 | 0 | 0 | 0 | 0 | 0 | 0 | HotExtrusion (T=300 degC) | 318.9106 | 253.6918 | 2.075543 | 300 | 16 | 1 | 0 | 0 | 0 | 0 | 0 | 0 | 0 | 0 | 0 | 0 | 0 | 1 | 0 | 0 | 0 | 0 | 0 | 0 | 0 | Extrusion
1 | 0 | 0 | 0 | 0 | 0 | 0 | 0 | 0 | 0 | 0 | 0 | 0 | 0 | 0 | 0 | 0 | HotExtrusion (T=210 degC) | 265.18 | 204.5495 | 11.56289 | 210 | 16 | 1 | 0 | 0 | 0 | 0 | 0 | 0 | 0 | 0 | 0 | 0 | 0 | 1 | 0 | 0 | 0 | 0 | 0 | 0 | 0 | Extrusion
1.2 | 0 | 0 | 0 | 0 | 0 | 0 | 0 | 0 | 0 | 0 | 0 | 0 | 0 | 0 | 0 | 0 | HotExtrusion (T=250 degC) | 356.4951 | 220.5879 | 16.16951 | 250 | 16 | 1 | 0 | 0 | 0 | 0 | 0 | 0 | 0 | 0 | 0 | 0 | 0 | 1 | 0 | 0 | 0 | 0 | 0 | 0 | 0 | Extrusion
1.5 | 0 | 0 | 0 | 0 | 0 | 0 | 0 | 0 | 0 | 0 | 0 | 0 | 0 | 0 | 0 | 0 | HotExtrusion (T=300 degC) | 388.8566 | 288.3894 | 1.895543 | 300 | 16 | 1 | 0 | 0 | 0 | 0 | 0 | 0 | 0 | 0 | 0 | 0 | 0 | 1 | 0 | 0 | 0 | 0 | 0 | 0 | 0 | Extrusion
1.6 | 0 | 0 | 0 | 0 | 0 | 0 | 0 | 0 | 0 | 0 | 0 | 0 | 0 | 0 | 0 | 0 | HotExtrusion (T=300 degC) | 365.5735 | 234.3728 | 2.852592 | 300 | 16 | 1 | 0 | 0 | 0 | 0 | 0 | 0 | 0 | 0 | 0 | 0 | 0 | 1 | 0 | 0 | 0 | 0 | 0 | 0 | 0 | Extrusion
3 | 0 | 0 | 0 | 0 | 0 | 0 | 0 | 0 | 0 | 0 | 0 | 0 | 0 | 0 | 0 | 0 | HotExtrusion (T=300 degC) | 450.8727 | 397.9103 | 1.862592 | 300 | 16 | 1 | 0 | 0 | 0 | 0 | 0 | 0 | 0 | 0 | 0 | 0 | 0 | 1 | 0 | 0 | 0 | 0 | 0 | 0 | 0 | Extrusion
1.6 | 0 | 0 | 0 | 0 | 0 | 0 | 0 | 0 | 0 | 0 | 0 | 0 | 0 | 0 | 0 | 0 | ECAP (passes=4; T=150 degC) | 364.4043 | 289.6972 | 5.748256 | 0 | 0 | 0 | 0 | 0 | 0 | 150 | 4 | 0 | 0 | 0 | 0 | 0 | 0 | 0 | 0 | 1 | 0 | 0 | 0 | 0 | 0 | ECAP
1.6 | 0 | 0 | 0 | 0 | 0 | 0 | 0 | 0 | 0 | 0 | 0 | 0 | 0 | 0 | 0 | 0 | ECAP (passes=4; T=200 degC) | 286.3968 | 231.243 | 4.607129 | 0 | 0 | 0 | 0 | 0 | 0 | 200 | 4 | 0 | 0 | 0 | 0 | 0 | 0 | 0 | 0 | 1 | 0 | 0 | 0 | 0 | 0 | ECAP
1.6 | 0 | 0 | 0 | 0 | 0 | 0 | 0 | 0 | 0 | 0 | 0 | 0 | 0 | 0 | 0 | 0 | ECAP (passes=4; T=250 degC) | 309.4394 | 252.9486 | 4.96339 | 0 | 0 | 0 | 0 | 0 | 0 | 250 | 4 | 0 | 0 | 0 | 0 | 0 | 0 | 0 | 0 | 1 | 0 | 0 | 0 | 0 | 0 | ECAP
1.6 | 0 | 0 | 0 | 0 | 0 | 0 | 0 | 0 | 0 | 0 | 0 | 0 | 0 | 0 | 0 | 0 | ECAP (passes=12; T=150 degC) | 414.4111 | 347.1881 | 6.154347 | 0 | 0 | 0 | 0 | 0 | 0 | 150 | 12 | 0 | 0 | 0 | 0 | 0 | 0 | 0 | 0 | 1 | 0 | 0 | 0 | 0 | 0 | ECAP
1.6 | 0 | 0 | 0 | 0 | 0 | 0 | 0 | 0 | 0 | 0 | 0 | 0 | 0 | 0 | 0 | 0 | HotExtrusion (T=300 degC) | 365.2735 | 238.3728 | 3.362592 | 300 | 16 | 1 | 0 | 0 | 0 | 0 | 0 | 0 | 0 | 0 | 0 | 0 | 0 | 1 | 0 | 0 | 0 | 0 | 0 | 0 | 0 | Extrusion
0 | 0.1 | 0 | 0 | 0 | 0 | 0 | 0 | 0 | 0 | 0 | 0 | 0 | 0 | 0 | 0 | 0 | HotExtrusion (T=260 degC) | 169.7858 | 131.5273 | 38.43299 | 260 | 16 | 1 | 0 | 0 | 0 | 0 | 0 | 0 | 0 | 0 | 0 | 0 | 0 | 1 | 0 | 0 | 0 | 0 | 0 | 0 | 0 | Extrusion
0 | 0.4 | 0 | 0 | 0 | 0 | 0 | 0 | 0 | 0 | 0 | 0 | 0 | 0 | 0 | 0 | 0 | HotExtrusion (T=260 degC) | 211.0673 | 160.0549 | 45.27605 | 260 | 16 | 1 | 0 | 0 | 0 | 0 | 0 | 0 | 0 | 0 | 0 | 0 | 0 | 1 | 0 | 0 | 0 | 0 | 0 | 0 | 0 | Extrusion
0 | 0.8 | 0 | 0 | 0 | 0 | 0 | 0 | 0 | 0 | 0 | 0 | 0 | 0 | 0 | 0 | 0 | HotExtrusion (T=260 degC) | 200.6906 | 158.2291 | 59.30259 | 260 | 16 | 1 | 0 | 0 | 0 | 0 | 0 | 0 | 0 | 0 | 0 | 0 | 0 | 1 | 0 | 0 | 0 | 0 | 0 | 0 | 0 | Extrusion
0 | 0.2 | 0 | 0 | 0 | 0 | 0 | 0 | 0 | 0 | 0 | 0 | 0 | 0 | 0 | 0 | 0 | HotExtrusion (T=200 degC) | 187.9803 | 156.6029 | 45.12377 | 200 | 16 | 1 | 0 | 0 | 0 | 0 | 0 | 0 | 0 | 0 | 0 | 0 | 0 | 1 | 0 | 0 | 0 | 0 | 0 | 0 | 0 | Extrusion
0 | 0.4 | 0 | 0 | 0 | 0 | 0 | 0 | 0 | 0 | 0 | 0 | 0 | 0 | 0 | 0 | 0 | HotExtrusion (T=200 degC) | 173.0981 | 145.0099 | 48.45724 | 200 | 16 | 1 | 0 | 0 | 0 | 0 | 0 | 0 | 0 | 0 | 0 | 0 | 0 | 1 | 0 | 0 | 0 | 0 | 0 | 0 | 0 | Extrusion
0 | 0.6 | 0 | 0 | 0 | 0 | 0 | 0 | 0 | 0 | 0 | 0 | 0 | 0 | 0 | 0 | 0 | HotExtrusion (T=200 degC) | 169.6296 | 125.211 | 53.71595 | 200 | 16 | 1 | 0 | 0 | 0 | 0 | 0 | 0 | 0 | 0 | 0 | 0 | 0 | 1 | 0 | 0 | 0 | 0 | 0 | 0 | 0 | Extrusion
0 | 0.42 | 0 | 0 | 0 | 0 | 0 | 0 | 0 | 0 | 0 | 0 | 0 | 0 | 0 | 0 | 0 | HotExtrusion (T=300 degC) | 246.536 | 186.6837 | 28.18425 | 300 | 16 | 1 | 0 | 0 | 0 | 0 | 0 | 0 | 0 | 0 | 0 | 0 | 0 | 1 | 0 | 0 | 0 | 0 | 0 | 0 | 0 | Extrusion
0 | 0 | 0.4 | 0 | 0 | 0 | 0 | 0 | 0 | 0 | 0 | 0 | 0 | 0 | 0 | 0 | 0 | HotExtrusion (T=260 degC) | 171.0456 | 130.8077 | 29.64568 | 260 | 16 | 1 | 0 | 0 | 0 | 0 | 0 | 0 | 0 | 0 | 0 | 0 | 0 | 1 | 0 | 0 | 0 | 0 | 0 | 0 | 0 | Extrusion
0 | 0 | 0.8 | 0 | 0 | 0 | 0 | 0 | 0 | 0 | 0 | 0 | 0 | 0 | 0 | 0 | 0 | HotExtrusion (T=260 degC) | 183.0084 | 136.295 | 42.45433 | 260 | 16 | 1 | 0 | 0 | 0 | 0 | 0 | 0 | 0 | 0 | 0 | 0 | 0 | 1 | 0 | 0 | 0 | 0 | 0 | 0 | 0 | Extrusion
0 | 0 | 2 | 0 | 0 | 0 | 0 | 0 | 0 | 0 | 0 | 0 | 0 | 0 | 0 | 0 | 0 | HotExtrusion (T=260 degC) | 216.5657 | 183.8223 | 47.13706 | 260 | 16 | 1 | 0 | 0 | 0 | 0 | 0 | 0 | 0 | 0 | 0 | 0 | 0 | 1 | 0 | 0 | 0 | 0 | 0 | 0 | 0 | Extrusion
0 | 0 | 0.82 | 0 | 0 | 0 | 0 | 0 | 0 | 0 | 0 | 0 | 0 | 0 | 0 | 0 | 0 | HotExtrusion (T=300 degC) | 156.3031 | 113.6801 | 20.1119 | 300 | 16 | 1 | 0 | 0 | 0 | 0 | 0 | 0 | 0 | 0 | 0 | 0 | 0 | 1 | 0 | 0 | 0 | 0 | 0 | 0 | 0 | Extrusion
0 | 0 | 2.5 | 0 | 0 | 0 | 0 | 0 | 0 | 0 | 0 | 0 | 0 | 0 | 0 | 0 | 0 | HotExtrusion (T=250 degC) | 202.1471 | 151.04 | 43.99843 | 250 | 16 | 1 | 0 | 0 | 0 | 0 | 0 | 0 | 0 | 0 | 0 | 0 | 0 | 1 | 0 | 0 | 0 | 0 | 0 | 0 | 0 | Extrusion
0 | 0 | 5 | 0 | 0 | 0 | 0 | 0 | 0 | 0 | 0 | 0 | 0 | 0 | 0 | 0 | 0 | HotExtrusion (T=250 degC) | 254.554 | 210.35 | 33.41456 | 250 | 16 | 1 | 0 | 0 | 0 | 0 | 0 | 0 | 0 | 0 | 0 | 0 | 0 | 1 | 0 | 0 | 0 | 0 | 0 | 0 | 0 | Extrusion
0 | 0 | 7 | 0 | 0 | 0 | 0 | 0 | 0 | 0 | 0 | 0 | 0 | 0 | 0 | 0 | 0 | HotExtrusion (T=250 degC) | 279.0805 | 234.2698 | 31.10627 | 250 | 16 | 1 | 0 | 0 | 0 | 0 | 0 | 0 | 0 | 0 | 0 | 0 | 0 | 1 | 0 | 0 | 0 | 0 | 0 | 0 | 0 | Extrusion
0 | 0 | 1 | 0 | 0 | 0 | 0 | 0 | 0 | 0 | 0 | 0 | 0 | 0 | 0 | 0 | 0 | HotExtrusion (T=250 degC) | 179.5327 | 133.05 | 26.80326 | 250 | 16 | 1 | 0 | 0 | 0 | 0 | 0 | 0 | 0 | 0 | 0 | 0 | 0 | 1 | 0 | 0 | 0 | 0 | 0 | 0 | 0 | Extrusion
0 | 0 | 0 | 0.1 | 0 | 0 | 0 | 0 | 0 | 0 | 0 | 0 | 0 | 0 | 0 | 0 | 0 | HotExtrusion (T=250 degC) | 290.2415 | 208.467 | 14.09257 | 250 | 16 | 1 | 0 | 0 | 0 | 0 | 0 | 0 | 0 | 0 | 0 | 0 | 0 | 1 | 0 | 0 | 0 | 0 | 0 | 0 | 0 | Extrusion
0 | 0 | 0 | 0.1 | 0 | 0 | 0 | 0 | 0 | 0 | 0 | 0 | 0 | 0 | 0 | 0 | 0 | HotExtrusion (T=300 degC) | 222.6361 | 185.8355 | 10.4965 | 300 | 16 | 1 | 0 | 0 | 0 | 0 | 0 | 0 | 0 | 0 | 0 | 0 | 0 | 1 | 0 | 0 | 0 | 0 | 0 | 0 | 0 | Extrusion
0 | 0 | 0 | 0.3 | 0 | 0 | 0 | 0 | 0 | 0 | 0 | 0 | 0 | 0 | 0 | 0 | 0 | HotExtrusion (T=300 degC) | 368.8866 | 293.5306 | 17.43507 | 300 | 16 | 1 | 0 | 0 | 0 | 0 | 0 | 0 | 0 | 0 | 0 | 0 | 0 | 1 | 0 | 0 | 0 | 0 | 0 | 0 | 0 | Extrusion
0 | 0 | 0 | 0.4 | 0 | 0 | 0 | 0 | 0 | 0 | 0 | 0 | 0 | 0 | 0 | 0 | 0 | HotExtrusion (T=300 degC) | 387.1569 | 376.4801 | 22.17243 | 300 | 16 | 1 | 0 | 0 | 0 | 0 | 0 | 0 | 0 | 0 | 0 | 0 | 0 | 1 | 0 | 0 | 0 | 0 | 0 | 0 | 0 | Extrusion
0 | 0 | 0 | 0.2 | 0 | 0 | 0 | 0 | 0 | 0 | 0 | 0 | 0 | 0 | 0 | 0 | 0 | HotExtrusion (T=250 degC) | 438.5972 | 307.5494 | 16.425 | 250 | 16 | 1 | 0 | 0 | 0 | 0 | 0 | 0 | 0 | 0 | 0 | 0 | 0 | 1 | 0 | 0 | 0 | 0 | 0 | 0 | 0 | Extrusion
0 | 0 | 0 | 0.3 | 0 | 0 | 0 | 0 | 0 | 0 | 0 | 0 | 0 | 0 | 0 | 0 | 0 | HotExtrusion (T=250 degC) | 510.7923 | 330.0367 | 9.434731 | 250 | 16 | 1 | 0 | 0 | 0 | 0 | 0 | 0 | 0 | 0 | 0 | 0 | 0 | 1 | 0 | 0 | 0 | 0 | 0 | 0 | 0 | Extrusion
0 | 0 | 0 | 0.4 | 0 | 0 | 0 | 0 | 0 | 0 | 0 | 0 | 0 | 0 | 0 | 0 | 0 | HotExtrusion (T=250 degC) | 507.6358 | 391.727 | 9.99121 | 250 | 16 | 1 | 0 | 0 | 0 | 0 | 0 | 0 | 0 | 0 | 0 | 0 | 0 | 1 | 0 | 0 | 0 | 0 | 0 | 0 | 0 | Extrusion
0 | 0 | 0 | 0.5 | 0 | 0 | 0 | 0 | 0 | 0 | 0 | 0 | 0 | 0 | 0 | 0 | 0 | HotExtrusion (T=250 degC) | 391.7991 | 308.9044 | 9.670696 | 250 | 16 | 1 | 0 | 0 | 0 | 0 | 0 | 0 | 0 | 0 | 0 | 0 | 0 | 1 | 0 | 0 | 0 | 0 | 0 | 0 | 0 | Extrusion
0 | 0 | 0 | 0.2 | 0 | 0 | 0 | 0 | 0 | 0 | 0 | 0 | 0 | 0 | 0 | 0 | 0 | HotRolling (T=350 degC) | 358.846 | 239.0536 | 15.05253 | 0 | 0 | 0 | 350 | 70 | 0 | 0 | 0 | 0 | 0 | 0 | 0 | 0 | 0 | 0 | 1 | 0 | 0 | 0 | 0 | 0 | 0 | Rolling
0 | 0 | 0 | 0.4 | 0 | 0 | 0 | 0 | 0 | 0 | 0 | 0 | 0 | 0 | 0 | 0 | 0 | HotRolling (T=350 degC) | 430.975 | 409.174 | 15.61225 | 0 | 0 | 0 | 350 | 70 | 0 | 0 | 0 | 0 | 0 | 0 | 0 | 0 | 0 | 0 | 1 | 0 | 0 | 0 | 0 | 0 | 0 | Rolling
0 | 0 | 0 | 0.7 | 0 | 0 | 0 | 0 | 0 | 0 | 0 | 0 | 0 | 0 | 0 | 0 | 0 | HotRolling (T=350 degC) | 428.8381 | 406.1911 | 20.56446 | 0 | 0 | 0 | 350 | 70 | 0 | 0 | 0 | 0 | 0 | 0 | 0 | 0 | 0 | 0 | 1 | 0 | 0 | 0 | 0 | 0 | 0 | Rolling
0 | 0 | 0 | 0.8 | 0 | 0 | 0 | 0 | 0 | 0 | 0 | 0 | 0 | 0 | 0 | 0 | 0 | HotRolling (T=300 degC) | 240.562 | 186.2207 | 64.88407 | 0 | 0 | 0 | 300 | 70 | 0 | 0 | 0 | 0 | 0 | 0 | 0 | 0 | 0 | 0 | 1 | 0 | 0 | 0 | 0 | 0 | 0 | Rolling
0 | 0 | 0 | 0 | 0 | 0 | 0 | 0 | 0 | 0 | 0.01 | 0 | 0 | 0 | 0 | 0 | 0 | Casting | 91.75028 | 61.49173 | 5.975142 | 0 | 0 | 0 | 0 | 0 | 0 | 0 | 0 | 0 | 0 | 0 | 0 | 0 | 0 | 0 | 0 | 0 | 0 | 0 | 0 | 0 | 0 | Casting
0 | 0 | 0 | 0 | 0 | 0 | 0 | 0 | 0 | 0 | 0.1 | 0 | 0 | 0 | 0 | 0 | 0 | Casting | 117.1924 | 78.24032 | 7.100678 | 0 | 0 | 0 | 0 | 0 | 0 | 0 | 0 | 0 | 0 | 0 | 0 | 0 | 0 | 0 | 0 | 0 | 0 | 0 | 0 | 0 | 0 | Casting
0 | 0 | 0 | 0 | 0 | 0 | 0 | 0 | 0 | 0 | 0.3 | 0 | 0 | 0 | 0 | 0 | 0 | Casting | 133.115 | 87.69684 | 3.652695 | 0 | 0 | 0 | 0 | 0 | 0 | 0 | 0 | 0 | 0 | 0 | 0 | 0 | 0 | 0 | 0 | 0 | 0 | 0 | 0 | 0 | 0 | Casting
0 | 0 | 0 | 0 | 0 | 0 | 0 | 0 | 0 | 0 | 0.5 | 0 | 0 | 0 | 0 | 0 | 0 | Casting | 148.8196 | 84.37316 | 3.982695 | 0 | 0 | 0 | 0 | 0 | 0 | 0 | 0 | 0 | 0 | 0 | 0 | 0 | 0 | 0 | 0 | 0 | 0 | 0 | 0 | 0 | 0 | Casting
0 | 0 | 0 | 0 | 0 | 0 | 0 | 0 | 0 | 0 | 1 | 0 | 0 | 0 | 0 | 0 | 0 | Casting | 169.7835 | 119.5256 | 3.382695 | 0 | 0 | 0 | 0 | 0 | 0 | 0 | 0 | 0 | 0 | 0 | 0 | 0 | 0 | 0 | 0 | 0 | 0 | 0 | 0 | 0 | 0 | Casting
0 | 0 | 0 | 0 | 0 | 0 | 0 | 0 | 0 | 0 | 0.01 | 0 | 0 | 0 | 0 | 0 | 0 | HotExtrusion (T=200 degC; AR=9) | 183.9192 | 150.7608 | 21.43706 | 200 | 9 | 1 | 0 | 0 | 0 | 0 | 0 | 0 | 0 | 0 | 0 | 0 | 0 | 1 | 0 | 0 | 0 | 0 | 0 | 0 | 0 | Extrusion
0 | 0 | 0 | 0 | 0 | 0 | 0 | 0 | 0 | 0 | 0.1 | 0 | 0 | 0 | 0 | 0 | 0 | HotExtrusion (T=200 degC; AR=9) | 197.9864 | 163.3288 | 31.30706 | 200 | 9 | 1 | 0 | 0 | 0 | 0 | 0 | 0 | 0 | 0 | 0 | 0 | 0 | 1 | 0 | 0 | 0 | 0 | 0 | 0 | 0 | Extrusion
0 | 0 | 0 | 0 | 0 | 0 | 0 | 0 | 0 | 0 | 0.3 | 0 | 0 | 0 | 0 | 0 | 0 | HotExtrusion (T=200 degC; AR=9) | 191.7676 | 152.2075 | 26.11207 | 200 | 9 | 1 | 0 | 0 | 0 | 0 | 0 | 0 | 0 | 0 | 0 | 0 | 0 | 1 | 0 | 0 | 0 | 0 | 0 | 0 | 0 | Extrusion
0 | 0 | 0 | 0 | 0 | 0 | 0 | 0 | 0 | 0 | 0.05 | 0 | 0 | 0 | 0 | 0 | 0 | Casting | 86.02332 | 65.41059 | 3.590678 | 0 | 0 | 0 | 0 | 0 | 0 | 0 | 0 | 0 | 0 | 0 | 0 | 0 | 0 | 0 | 0 | 0 | 0 | 0 | 0 | 0 | 0 | Casting
0 | 0 | 0 | 0 | 0 | 0 | 0 | 0 | 0 | 0 | 0.1 | 0 | 0 | 0 | 0 | 0 | 0 | Casting | 110.7724 | 84.68032 | 3.620678 | 0 | 0 | 0 | 0 | 0 | 0 | 0 | 0 | 0 | 0 | 0 | 0 | 0 | 0 | 0 | 0 | 0 | 0 | 0 | 0 | 0 | 0 | Casting
0 | 0 | 0 | 0 | 0 | 0 | 0 | 0 | 0 | 0 | 0.2 | 0 | 0 | 0 | 0 | 0 | 0 | Casting | 125.3953 | 102.1997 | 3.58411 | 0 | 0 | 0 | 0 | 0 | 0 | 0 | 0 | 0 | 0 | 0 | 0 | 0 | 0 | 0 | 0 | 0 | 0 | 0 | 0 | 0 | 0 | Casting
0 | 0 | 0 | 0 | 0 | 0 | 0 | 0 | 0 | 0 | 0.3 | 0 | 0 | 0 | 0 | 0 | 0 | Casting | 124.895 | 89.05684 | 3.052695 | 0 | 0 | 0 | 0 | 0 | 0 | 0 | 0 | 0 | 0 | 0 | 0 | 0 | 0 | 0 | 0 | 0 | 0 | 0 | 0 | 0 | 0 | Casting
0 | 0 | 0 | 0 | 0 | 0 | 0 | 0 | 0 | 0 | 0.05 | 0 | 0 | 0 | 0 | 0 | 0 | HotRolling (T=200 degC; AR=5) | 173.9467 | 126.4584 | 38.75734 | 0 | 0 | 0 | 200 | 50 | 0 | 0 | 0 | 0 | 0 | 0 | 0 | 0 | 0 | 0 | 1 | 0 | 0 | 0 | 0 | 0 | 0 | Rolling
0 | 0 | 0 | 0 | 0 | 0 | 0 | 0 | 0 | 0 | 0.1 | 0 | 0 | 0 | 0 | 0 | 0 | HotRolling (T=200 degC; AR=5) | 202.0974 | 133.8265 | 41.62973 | 0 | 0 | 0 | 200 | 50 | 0 | 0 | 0 | 0 | 0 | 0 | 0 | 0 | 0 | 0 | 1 | 0 | 0 | 0 | 0 | 0 | 0 | Rolling
0 | 0 | 0 | 0 | 0 | 0 | 0 | 0 | 0 | 0 | 0.2 | 0 | 0 | 0 | 0 | 0 | 0 | HotRolling (T=200 degC; AR=5) | 212.5292 | 144.8319 | 43.09543 | 0 | 0 | 0 | 200 | 50 | 0 | 0 | 0 | 0 | 0 | 0 | 0 | 0 | 0 | 0 | 1 | 0 | 0 | 0 | 0 | 0 | 0 | Rolling
0 | 0 | 0 | 0 | 0 | 0 | 0 | 0 | 0 | 0 | 0.3 | 0 | 0 | 0 | 0 | 0 | 0 | HotRolling (T=200 degC; AR=5) | 212.4913 | 135.2808 | 35.59129 | 0 | 0 | 0 | 200 | 50 | 0 | 0 | 0 | 0 | 0 | 0 | 0 | 0 | 0 | 0 | 1 | 0 | 0 | 0 | 0 | 0 | 0 | Rolling
0 | 0 | 0 | 0 | 0 | 0 | 0.1 | 0 | 0 | 0 | 0 | 0 | 0 | 0 | 0 | 0 | 0 | HotExtrusion (T=260 degC; AR=9) | 145.2752 | 100.7968 | 24.94276 | 260 | 9 | 1 | 0 | 0 | 0 | 0 | 0 | 0 | 0 | 0 | 0 | 0 | 0 | 1 | 0 | 0 | 0 | 0 | 0 | 0 | 0 | Extrusion
0 | 0 | 0 | 0 | 0 | 0 | 0.4 | 0 | 0 | 0 | 0 | 0 | 0 | 0 | 0 | 0 | 0 | HotExtrusion (T=260 degC; AR=9) | 151.8195 | 106.5011 | 20.62351 | 260 | 9 | 1 | 0 | 0 | 0 | 0 | 0 | 0 | 0 | 0 | 0 | 0 | 0 | 1 | 0 | 0 | 0 | 0 | 0 | 0 | 0 | Extrusion
0 | 0 | 0 | 0 | 0 | 0 | 0.8 | 0 | 0 | 0 | 0 | 0 | 0 | 0 | 0 | 0 | 0 | HotExtrusion (T=260 degC; AR=9) | 150.759375 | 105.7245 | 23.56351 | 260 | 9 | 1 | 0 | 0 | 0 | 0 | 0 | 0 | 0 | 0 | 0 | 0 | 0 | 1 | 0 | 0 | 0 | 0 | 0 | 0 | 0 | Extrusion
0 | 0 | 0 | 0 | 0 | 0 | 1 | 0 | 0 | 0 | 0 | 0 | 0 | 0 | 0 | 0 | 0 | Casting | 170.9077 | 120.822 | 3.31301 | 0 | 0 | 0 | 0 | 0 | 0 | 0 | 0 | 0 | 0 | 0 | 0 | 0 | 0 | 0 | 0 | 0 | 0 | 0 | 0 | 0 | 0 | Casting
0 | 0 | 0 | 0 | 0 | 0 | 1 | 0 | 0 | 0 | 0 | 0 | 0 | 0 | 0 | 0 | 0 | HotExtrusion (T=210 degC; AR=12) | 258.0738 | 215.6613 | 14.75044 | 210 | 12 | 1 | 0 | 0 | 0 | 0 | 0 | 0 | 0 | 0 | 0 | 0 | 0 | 1 | 0 | 0 | 0 | 0 | 0 | 0 | 0 | Extrusion
0 | 0 | 0 | 0 | 0 | 0 | 1 | 0 | 0 | 0 | 0 | 0 | 0 | 0 | 0 | 0 | 0 | HotRolling (T=250 degC; AR=9) | 227.4461 | 187.8875 | 19.60292 | 0 | 9 | 1 | 250 | 50 | 0 | 0 | 0 | 0 | 0 | 0 | 0 | 0 | 0 | 0 | 1 | 0 | 0 | 0 | 0 | 0 | 0 | Rolling
0 | 0 | 0 | 0 | 0 | 0 | 1.1 | 0 | 0 | 0 | 0 | 0 | 0 | 0 | 0 | 0 | 0 | HotRolling (T=210 degC; AR=12) | 245.7817 | 217.7718 | 22.00301 | 0 | 0 | 0 | 210 | 70 | 0 | 0 | 0 | 0 | 0 | 0 | 0 | 0 | 0 | 0 | 1 | 0 | 0 | 0 | 0 | 0 | 0 | Rolling
0 | 0 | 0 | 0 | 0 | 0 | 0.1 | 0 | 0 | 0 | 0 | 0 | 0 | 0 | 0 | 0 | 0 | HotExtrusion (T=180 degC; AR=9) | 112.6113 | 105.6707 | 19.75778 | 180 | 9 | 1 | 0 | 0 | 0 | 0 | 0 | 0 | 0 | 0 | 0 | 0 | 0 | 1 | 0 | 0 | 0 | 0 | 0 | 0 | 0 | Extrusion
0 | 0 | 0 | 0 | 0 | 0 | 0.4 | 0 | 0 | 0 | 0 | 0 | 0 | 0 | 0 | 0 | 0 | HotExtrusion (T=180 degC; AR=9) | 102.8278 | 95.46956 | 17.1821 | 180 | 9 | 1 | 0 | 0 | 0 | 0 | 0 | 0 | 0 | 0 | 0 | 0 | 0 | 1 | 0 | 0 | 0 | 0 | 0 | 0 | 0 | Extrusion
0 | 0 | 0 | 0 | 0 | 0 | 0.8 | 0 | 0 | 0 | 0 | 0 | 0 | 0 | 0 | 0 | 0 | HotExtrusion (T=180 degC; AR=9) | 99.1752 | 92.30675 | 16.5821 | 180 | 9 | 1 | 0 | 0 | 0 | 0 | 0 | 0 | 0 | 0 | 0 | 0 | 0 | 1 | 0 | 0 | 0 | 0 | 0 | 0 | 0 | Extrusion
0 | 0 | 0 | 0 | 0 | 0 | 0.1 | 0 | 0 | 0 | 0 | 0 | 0 | 0 | 0 | 0 | 0 | HotExtrusion (T=200 degC; AR=36) | 139.7921 | 92.12141 | 28.67541 | 200 | 36 | 1 | 0 | 0 | 0 | 0 | 0 | 0 | 0 | 0 | 0 | 0 | 0 | 1 | 0 | 0 | 0 | 0 | 0 | 0 | 0 | Extrusion
0 | 0 | 0 | 0 | 0 | 0 | 0.4 | 0 | 0 | 0 | 0 | 0 | 0 | 0 | 0 | 0 | 0 | HotExtrusion (T=200 degC; AR=36) | 152.3097 | 106.3072 | 23.71196 | 200 | 36 | 1 | 0 | 0 | 0 | 0 | 0 | 0 | 0 | 0 | 0 | 0 | 0 | 1 | 0 | 0 | 0 | 0 | 0 | 0 | 0 | Extrusion
0 | 0 | 0 | 0 | 0 | 0 | 0.8 | 0 | 0 | 0 | 0 | 0 | 0 | 0 | 0 | 0 | 0 | HotExtrusion (T=200 degC; AR=36) | 150.9052 | 105.5935 | 26.65196 | 200 | 36 | 1 | 0 | 0 | 0 | 0 | 0 | 0 | 0 | 0 | 0 | 0 | 0 | 1 | 0 | 0 | 0 | 0 | 0 | 0 | 0 | Extrusion
0 | 1 | 0 | 0 | 0 | 0 | 0 | 0 | 0.1 | 0 | 0 | 0.03 | 0 | 0 | 0 | 0 | 0 | Casting | 97.34791 | 94.2656 | 0.5615558 | 0 | 0 | 0 | 0 | 0 | 0 | 0 | 0 | 0 | 0 | 0 | 0 | 0 | 0 | 0 | 0 | 0 | 0 | 0 | 0 | 0 | 0 | Casting
0 | 1 | 0 | 0 | 0 | 0 | 0 | 0 | 0.1 | 0 | 0 | 0.03 | 0 | 0 | 0 | 0 | 0 | Homogenization; rolling (T=320 degC) | 182.4432 | 127.1871 | 33.26921 | 0 | 0 | 0 | 320 | 70 | 0 | 0 | 0 | 340 | 5 | 0 | 0 | 0 | 0 | 0 | 1 | 0 | 0 | 1 | 0 | 0 | 0 | Rolling
1 | 0 | 0 | 0 | 0 | 3 | 0 | 0 | 0 | 0 | 0 | 0 | 0.3 | 0 | 0 | 0 | 0 | ECAP (12 passes; T=200 degC) | 406.846 | 310.2548 | 41.82092 | 0 | 0 | 0 | 0 | 0 | 0 | 200 | 12 | 0 | 0 | 0 | 0 | 0 | 0 | 0 | 0 | 1 | 0 | 0 | 0 | 0 | 0 | ECAP
0 | 1 | 0 | 0 | 0 | 0 | 0 | 0 | 0.1 | 0 | 0 | 0.07 | 0 | 0 | 0 | 0 | 0 | Homogenization + rolling (T=320 degC) | 188.9421 | 141.8367 | 34.95597 | 0 | 0 | 0 | 320 | 70 | 0 | 0 | 0 | 320 | 5 | 0 | 0 | 0 | 0 | 0 | 1 | 0 | 0 | 1 | 0 | 0 | 0 | Rolling
0.5 | 0 | 0 | 0 | 0 | 0 | 0 | 0 | 0 | 0.5 | 0 | 0 | 0 | 0 | 0 | 0 | 0 | Casting | 141.9465 | 91.34811 | 2.124615 | 0 | 0 | 0 | 0 | 0 | 0 | 0 | 0 | 0 | 0 | 0 | 0 | 0 | 0 | 0 | 0 | 0 | 0 | 0 | 0 | 0 | 0 | Casting
0 | 0 | 0 | 0.1 | 0 | 2 | 0 | 0 | 0 | 0 | 0.01 | 0 | 0 | 0 | 0 | 0 | 0 | HotExtrusion (T=210 degC; AR=16_to_1) | 393.6266 | 388.2725 | 35.88352 | 210 | 16 | 1 | 0 | 0 | 0 | 0 | 0 | 0 | 0 | 0 | 0 | 0 | 0 | 1 | 0 | 0 | 0 | 0 | 0 | 0 | 0 | Extrusion
0 | 0 | 0 | 0.38 | 0 | 2 | 0 | 0 | 0 | 0 | 0.01 | 0 | 0 | 0 | 0 | 0 | 0 | HotExtrusion (T=210 degC; AR=16_to_1) | 435.6877 | 409.2608 | 52.04302 | 210 | 16 | 1 | 0 | 0 | 0 | 0 | 0 | 0 | 0 | 0 | 0 | 0 | 0 | 1 | 0 | 0 | 0 | 0 | 0 | 0 | 0 | Extrusion
0 | 0 | 0 | 0 | 0 | 0 | 0 | 0 | 0 | 0 | 0 | 0 | 0 | 0 | 0 | 0 | 0 | ECAP (4 passes; T=20 degC) | 121.2324 | 62.24216 | 83.21028 | 0 | 0 | 0 | 0 | 0 | 0 | 20 | 4 | 0 | 0 | 0 | 0 | 0 | 0 | 0 | 0 | 1 | 0 | 0 | 0 | 0 | 0 | ECAP
0.1 | 0 | 0 | 0 | 0 | 0 | 0 | 0 | 0 | 0 | 0 | 0 | 0 | 0 | 0 | 0 | 0 | ECAP (8 passes; T=20 degC) | 366.9288 | 324.9136 | 40.75461 | 0 | 0 | 0 | 0 | 0 | 0 | 20 | 8 | 0 | 0 | 0 | 0 | 0 | 0 | 0 | 0 | 1 | 0 | 0 | 0 | 0 | 0 | ECAP
0.1 | 0 | 0 | 0 | 0 | 0 | 0 | 0 | 0 | 0 | 0 | 0 | 0 | 0 | 0 | 0 | 0 | ECAP (8 passes; T=150 degC) | 301.0402 | 277.0449 | 19.0546 | 0 | 0 | 0 | 0 | 0 | 0 | 150 | 8 | 0 | 0 | 0 | 0 | 0 | 0 | 0 | 0 | 1 | 0 | 0 | 0 | 0 | 0 | ECAP
0.6 | 0 | 0 | 0 | 0 | 0 | 0 | 0 | 0 | 0 | 0 | 0 | 0 | 0 | 0 | 0 | 0 | ECAP (8 passes; T=150 degC); Coldrolling | 403.3202 | 300.6582 | 30.20815 | 0 | 0 | 0 | 200 | 70 | 0 | 150 | 8 | 0 | 0 | 0 | 0 | 0 | 0 | 0 | 1 | 1 | 0 | 0 | 0 | 0 | 0 | ECAP
1.6 | 0 | 0 | 0 | 0 | 0 | 0 | 0 | 0 | 0 | 0 | 0 | 0 | 0 | 0 | 0 | 0 | ECAP (12 passes; T=150 degC) | 416.8111 | 352.3881 | 6.214347 | 0 | 0 | 0 | 0 | 0 | 0 | 150 | 12 | 0 | 0 | 0 | 0 | 0 | 0 | 0 | 0 | 1 | 0 | 0 | 0 | 0 | 0 | ECAP
3 | 0 | 0 | 0 | 0 | 0 | 0 | 0 | 0 | 0 | 0 | 0 | 0 | 0 | 0 | 0 | 0 | ECAP (2 passes; T=200 degC) | 217.6394 | 205.4954 | 11.34929 | 0 | 0 | 0 | 0 | 0 | 0 | 200 | 2 | 0 | 0 | 0 | 0 | 0 | 0 | 0 | 0 | 1 | 0 | 0 | 0 | 0 | 0 | ECAP
0 | 0 | 0 | 0 | 0 | 1 | 0 | 0 | 0 | 0 | 0 | 0 | 0 | 0 | 0 | 0 | 0 | ECAP (8 passes; T=20 degC) | 156.6462 | 113.262 | 95.13678 | 0 | 0 | 0 | 0 | 0 | 0 | 20 | 8 | 0 | 0 | 0 | 0 | 0 | 0 | 0 | 0 | 1 | 0 | 0 | 0 | 0 | 0 | ECAP
0 | 0 | 0 | 0 | 0 | 1 | 0 | 0 | 0 | 0 | 0 | 0 | 0 | 0 | 0 | 0 | 0 | ECAP (8 passes; T=300 degC) | 227.6592 | 187.3938 | 29.36009 | 0 | 0 | 0 | 0 | 0 | 0 | 300 | 8 | 0 | 0 | 0 | 0 | 0 | 0 | 0 | 0 | 1 | 0 | 0 | 0 | 0 | 0 | ECAP
0 | 0 | 0 | 0 | 0 | 2 | 0 | 0 | 0 | 0 | 0 | 0 | 0 | 0 | 0 | 0 | 0 | ECAP (1 pass; T=150 degC) | 203.0674 | 189.7579 | 52.06091 | 0 | 0 | 0 | 0 | 0 | 0 | 150 | 1 | 0 | 0 | 0 | 0 | 0 | 0 | 0 | 0 | 1 | 0 | 0 | 0 | 0 | 0 | ECAP
0 | 0 | 0 | 0 | 0 | 0 | 0 | 0 | 0 | 40 | 0 | 0 | 0 | 0 | 0 | 0 | 0 | ECAP (1 pass; T=130 degC) | 305.8715 | 274.9783 | 29.62053 | 0 | 0 | 0 | 0 | 0 | 0 | 130 | 1 | 0 | 0 | 0 | 0 | 0 | 0 | 0 | 0 | 1 | 0 | 0 | 0 | 0 | 0 | ECAP
0 | 0 | 0 | 0 | 0 | 0 | 0 | 0 | 0 | 40 | 0 | 0 | 0 | 0 | 0 | 0 | 0 | ECAP (4 passes; T=130 degC) | 230.0971 | 164.5511 | 78.0122 | 0 | 0 | 0 | 0 | 0 | 0 | 130 | 4 | 0 | 0 | 0 | 0 | 0 | 0 | 0 | 0 | 1 | 0 | 0 | 0 | 0 | 0 | ECAP
0 | 0.42 | 0 | 0 | 0 | 0 | 0 | 0 | 0 | 0 | 0 | 0 | 0 | 0 | 0 | 0 | 0 | ECAP (4 passes; T=20 degC) | 175.4347 | 138.3094 | 94.74783 | 0 | 0 | 0 | 0 | 0 | 0 | 20 | 4 | 0 | 0 | 0 | 0 | 0 | 0 | 0 | 0 | 1 | 0 | 0 | 0 | 0 | 0 | ECAP
1.5 | 0 | 0 | 0 | 0 | 0 | 0 | 0 | 0 | 0 | 0 | 0 | 0 | 0.3 | 0 | 0 | 0 | ECAP (12 passes; T=150 degC) | 464.0871 | 351.2109 | 9.499876 | 0 | 0 | 0 | 0 | 0 | 0 | 150 | 12 | 0 | 0 | 0 | 0 | 0 | 0 | 0 | 0 | 1 | 0 | 0 | 0 | 0 | 0 | ECAP
0.2 | 0.8 | 0 | 0 | 0 | 0 | 0 | 0 | 0 | 0 | 0 | 0 | 0 | 0 | 0 | 0 | 0 | HotExtrusion (T=150 degC) | 364.9888 | 348.0696 | 26.6167 | 150 | 16 | 1 | 0 | 0 | 0 | 0 | 0 | 0 | 0 | 0 | 0 | 0 | 0 | 1 | 0 | 0 | 0 | 0 | 0 | 0 | 0 | Extrusion
0.2 | 0.8 | 0 | 0 | 0 | 0 | 0 | 0 | 0 | 0 | 0 | 0 | 0 | 0 | 0 | 0 | 0 | HotExtrusion (T=200 degC) | 369.3572 | 346.7723 | 21.5965 | 200 | 16 | 1 | 0 | 0 | 0 | 0 | 0 | 0 | 0 | 0 | 0 | 0 | 0 | 1 | 0 | 0 | 0 | 0 | 0 | 0 | 0 | Extrusion
0.2 | 0.8 | 0 | 0 | 0 | 0 | 0 | 0 | 0 | 0 | 0 | 0 | 0 | 0 | 0 | 0 | 0 | HotExtrusion (T=250 degC) | 357.9024 | 334.3673 | 20.85524 | 250 | 16 | 1 | 0 | 0 | 0 | 0 | 0 | 0 | 0 | 0 | 0 | 0 | 0 | 1 | 0 | 0 | 0 | 0 | 0 | 0 | 0 | Extrusion
0.2 | 0.8 | 0 | 0 | 0 | 0 | 0 | 0 | 0 | 0 | 0 | 0 | 0 | 0 | 0 | 0 | 0 | HotExtrusion (T=300 degC) | 361.7491 | 333.4149 | 11.93041 | 300 | 16 | 1 | 0 | 0 | 0 | 0 | 0 | 0 | 0 | 0 | 0 | 0 | 0 | 1 | 0 | 0 | 0 | 0 | 0 | 0 | 0 | Extrusion
0.8 | 0 | 0 | 0 | 0.2 | 0 | 0 | 0 | 0 | 0 | 0 | 0 | 0 | 0 | 0 | 0 | 0 | HotExtrusion (T=300 degC) | 348.2814 | 234.6774 | 2.332892 | 300 | 16 | 1 | 0 | 0 | 0 | 0 | 0 | 0 | 0 | 0 | 0 | 0 | 0 | 1 | 0 | 0 | 0 | 0 | 0 | 0 | 0 | Extrusion
0.8 | 0 | 0 | 0 | 0 | 0 | 0.2 | 0 | 0 | 0 | 0 | 0 | 0 | 0 | 0 | 0 | 0 | HotExtrusion (T=200 degC) | 319.4834 | 244.7377 | 16.31649 | 200 | 16 | 1 | 0 | 0 | 0 | 0 | 0 | 0 | 0 | 0 | 0 | 0 | 0 | 1 | 0 | 0 | 0 | 0 | 0 | 0 | 0 | Extrusion
1 | 0 | 0 | 0 | 1 | 0 | 0 | 0 | 0 | 0 | 0 | 0 | 0 | 0 | 0 | 0 | 0 | HotExtrusion (T=250 degC) | 299.0211 | 222.7088 | 13.65541 | 250 | 16 | 1 | 0 | 0 | 0 | 0 | 0 | 0 | 0 | 0 | 0 | 0 | 0 | 1 | 0 | 0 | 0 | 0 | 0 | 0 | 0 | Extrusion
1 | 0 | 0 | 0 | 0 | 0 | 0 | 0.5 | 0 | 0 | 0 | 0 | 0 | 0 | 0 | 0 | 0 | HotExtrusion (T=250 degC) | 262.0562 | 223.4258 | 28.26041 | 250 | 16 | 1 | 0 | 0 | 0 | 0 | 0 | 0 | 0 | 0 | 0 | 0 | 0 | 1 | 0 | 0 | 0 | 0 | 0 | 0 | 0 | Extrusion
1 | 0 | 0 | 0 | 0 | 0 | 0 | 1 | 0 | 0 | 0 | 0 | 0 | 0 | 0 | 0 | 0 | HotExtrusion (T=250 degC) | 249.9426 | 206.3657 | 21.664 | 250 | 16 | 1 | 0 | 0 | 0 | 0 | 0 | 0 | 0 | 0 | 0 | 0 | 0 | 1 | 0 | 0 | 0 | 0 | 0 | 0 | 0 | Extrusion
0.8 | 0 | 0 | 1 | 0 | 0 | 0 | 0 | 0 | 0 | 0 | 0 | 0 | 0 | 0 | 0 | 0 | HotExtrusion (T=260 degC) | 416.6949 | 357.697 | 4.826974 | 260 | 16 | 1 | 0 | 0 | 0 | 0 | 0 | 0 | 0 | 0 | 0 | 0 | 0 | 1 | 0 | 0 | 0 | 0 | 0 | 0 | 0 | Extrusion
0 | 0.4 | 0 | 1 | 0 | 0 | 0 | 0 | 0 | 0 | 0 | 0 | 0 | 0 | 0 | 0 | 0 | HotExtrusion (T=260 degC) | 405.2702 | 308.1683 | 54.0194 | 260 | 16 | 1 | 0 | 0 | 0 | 0 | 0 | 0 | 0 | 0 | 0 | 0 | 0 | 1 | 0 | 0 | 0 | 0 | 0 | 0 | 0 | Extrusion
0.8 | 0 | 0 | 0.4 | 0 | 0 | 0 | 0 | 0 | 0 | 0 | 0 | 0 | 0 | 0 | 0 | 0 | HotExtrusion (T=260 degC) | 405.5657 | 335.3454 | 1.316739 | 260 | 16 | 1 | 0 | 0 | 0 | 0 | 0 | 0 | 0 | 0 | 0 | 0 | 0 | 1 | 0 | 0 | 0 | 0 | 0 | 0 | 0 | Extrusion
0 | 0.4 | 0 | 0.4 | 0 | 0 | 0 | 0 | 0 | 0 | 0 | 0 | 0 | 0 | 0 | 0 | 0 | HotExtrusion (T=260 degC) | 491.6228 | 378.3339 | 25.8379 | 260 | 16 | 1 | 0 | 0 | 0 | 0 | 0 | 0 | 0 | 0 | 0 | 0 | 0 | 1 | 0 | 0 | 0 | 0 | 0 | 0 | 0 | Extrusion
0.4 | 0 | 0 | 0.4 | 0 | 0 | 0 | 0 | 0 | 0 | 0 | 0 | 0 | 0 | 0 | 0 | 0 | HotExtrusion (T=260 degC) | 374.9648 | 302.3045 | 0.9840964 | 260 | 16 | 1 | 0 | 0 | 0 | 0 | 0 | 0 | 0 | 0 | 0 | 0 | 0 | 1 | 0 | 0 | 0 | 0 | 0 | 0 | 0 | Extrusion
0 | 0.4 | 0 | 0.8 | 0 | 0 | 0 | 0 | 0 | 0 | 0 | 0 | 0 | 0 | 0 | 0 | 0 | HotExtrusion (T=260 degC) | 497.5076 | 335.718 | 60.90114 | 260 | 16 | 1 | 0 | 0 | 0 | 0 | 0 | 0 | 0 | 0 | 0 | 0 | 0 | 1 | 0 | 0 | 0 | 0 | 0 | 0 | 0 | Extrusion
0.8 | 0 | 0 | 0.8 | 0 | 0 | 0 | 0 | 0 | 0 | 0 | 0 | 0 | 0 | 0 | 0 | 0 | HotExtrusion (T=260 degC) | 507.2645 | 435.6259 | 5.969714 | 260 | 16 | 1 | 0 | 0 | 0 | 0 | 0 | 0 | 0 | 0 | 0 | 0 | 0 | 1 | 0 | 0 | 0 | 0 | 0 | 0 | 0 | Extrusion
0 | 0 | 0 | 0.3 | 0 | 2 | 0 | 0 | 0 | 0 | 0 | 0 | 0 | 0 | 0 | 0 | 0 | HotRolling (T=300 degC) | 323.3316 | 199.7504 | 38.80719 | 0 | 0 | 0 | 300 | 70 | 0 | 0 | 0 | 0 | 0 | 0 | 0 | 0 | 0 | 0 | 1 | 0 | 0 | 0 | 0 | 0 | 0 | Rolling
0 | 0 | 0 | 0.3 | 0 | 3.5 | 0 | 0 | 0 | 0 | 0 | 0 | 0 | 0 | 0 | 0 | 0 | HotRolling (T=300 degC) | 383.3874 | 231.5956 | 19.89366 | 0 | 0 | 0 | 300 | 70 | 0 | 0 | 0 | 0 | 0 | 0 | 0 | 0 | 0 | 0 | 1 | 0 | 0 | 0 | 0 | 0 | 0 | Rolling
0 | 0 | 0 | 0.3 | 0 | 5 | 0 | 0 | 0 | 0 | 0 | 0 | 0 | 0 | 0 | 0 | 0 | HotRolling (T=300 degC) | 425.0946 | 270.64 | 17.01692 | 0 | 0 | 0 | 300 | 70 | 0 | 0 | 0 | 0 | 0 | 0 | 0 | 0 | 0 | 0 | 1 | 0 | 0 | 0 | 0 | 0 | 0 | Rolling
0 | 0 | 0 | 0.8 | 0 | 0 | 0.1 | 0 | 0 | 0 | 0 | 0 | 0 | 0 | 0 | 0 | 0 | HotExtrusion (T=210 degC) | 485.6348 | 335.3024 | 37.68208 | 210 | 16 | 1 | 0 | 0 | 0 | 0 | 0 | 0 | 0 | 0 | 0 | 0 | 0 | 1 | 0 | 0 | 0 | 0 | 0 | 0 | 0 | Extrusion
0 | 0 | 0 | 0.8 | 0.1 | 0 | 0 | 0 | 0 | 0 | 0 | 0 | 0 | 0 | 0 | 0 | 0 | HotExtrusion (T=210 degC) | 463.0455 | 364.5016 | 19.79499 | 210 | 16 | 1 | 0 | 0 | 0 | 0 | 0 | 0 | 0 | 0 | 0 | 0 | 0 | 1 | 0 | 0 | 0 | 0 | 0 | 0 | 0 | Extrusion
0 | 0 | 0 | 0.8 | 0.4 | 0 | 0 | 0 | 0 | 0 | 0 | 0 | 0 | 0 | 0 | 0 | 0 | HotExtrusion (T=210 degC) | 498.9489 | 384.2352 | 12.84174 | 210 | 16 | 1 | 0 | 0 | 0 | 0 | 0 | 0 | 0 | 0 | 0 | 0 | 0 | 1 | 0 | 0 | 0 | 0 | 0 | 0 | 0 | Extrusion
0 | 0 | 0 | 0.8 | 0.8 | 0 | 0 | 0 | 0 | 0 | 0 | 0 | 0 | 0 | 0 | 0 | 0 | HotExtrusion (T=210 degC) | 425.5568 | 249.7841 | 6.791348 | 210 | 16 | 1 | 0 | 0 | 0 | 0 | 0 | 0 | 0 | 0 | 0 | 0 | 0 | 1 | 0 | 0 | 0 | 0 | 0 | 0 | 0 | Extrusion
0 | 0.35 | 0 | 0 | 0 | 0.41 | 0 | 0 | 0 | 0 | 0 | 0 | 0 | 0 | 0 | 0 | 0 | HotRolling (T=300 degC) | 288.5664 | 197.3528 | 29.77833 | 0 | 0 | 0 | 300 | 70 | 0 | 0 | 0 | 0 | 0 | 0 | 0 | 0 | 0 | 0 | 1 | 0 | 0 | 0 | 0 | 0 | 0 | Rolling
0.4 | 0.8 | 0 | 0 | 0 | 0 | 0 | 0 | 0 | 0 | 0 | 0 | 0 | 0 | 0 | 0 | 0 | HotExtrusion (T=230 degC) | 358.7175 | 317.4367 | 14.59287 | 230 | 16 | 1 | 0 | 0 | 0 | 0 | 0 | 0 | 0 | 0 | 0 | 0 | 0 | 1 | 0 | 0 | 0 | 0 | 0 | 0 | 0 | Extrusion
0 | 1 | 0 | 0 | 0 | 0 | 0 | 0 | 0.1 | 0 | 0 | 0 | 0 | 0 | 0 | 0 | 0 | HotRolling (T=300 degC) | 194.6783 | 178.9948 | 10.19934 | 0 | 0 | 0 | 300 | 70 | 0 | 0 | 0 | 0 | 0 | 0 | 0 | 0 | 0 | 0 | 1 | 0 | 0 | 0 | 0 | 0 | 0 | Rolling
0 | 1 | 0 | 0 | 0 | 0 | 0 | 0 | 0 | 0 | 0.1 | 0 | 0 | 0 | 0 | 0 | 0 | HotRolling (T=300 degC) | 198.862 | 180.5185 | 10.3101 | 0 | 0 | 0 | 300 | 70 | 0 | 0 | 0 | 0 | 0 | 0 | 0 | 0 | 0 | 0 | 1 | 0 | 0 | 0 | 0 | 0 | 0 | Rolling
0 | 0.6 | 0.4 | 0 | 0 | 0 | 0 | 0 | 0 | 0 | 0 | 0 | 0 | 0 | 0 | 0 | 0 | HotExtrusion (T=310 degC) | 384.953 | 277.9933 | 31.8038 | 310 | 16 | 1 | 0 | 0 | 0 | 0 | 0 | 0 | 0 | 0 | 0 | 0 | 0 | 1 | 0 | 0 | 0 | 0 | 0 | 0 | 0 | Extrusion
0 | 0.2 | 0.4 | 0 | 0 | 0 | 0 | 0 | 0 | 0 | 0 | 0 | 0 | 0 | 0 | 0 | 0 | HotExtrusion (T=310 degC) | 273.6686 | 227.2964 | 29.53607 | 310 | 16 | 1 | 0 | 0 | 0 | 0 | 0 | 0 | 0 | 0 | 0 | 0 | 0 | 1 | 0 | 0 | 0 | 0 | 0 | 0 | 0 | Extrusion
0 | 0.4 | 0.4 | 0 | 0 | 0 | 0 | 0 | 0 | 0 | 0 | 0 | 0 | 0 | 0 | 0 | 0 | HotExtrusion (T=310 degC) | 362.3441 | 262.5439 | 31.27774 | 310 | 16 | 1 | 0 | 0 | 0 | 0 | 0 | 0 | 0 | 0 | 0 | 0 | 0 | 1 | 0 | 0 | 0 | 0 | 0 | 0 | 0 | Extrusion
0.5 | 0 | 3 | 0 | 0 | 0 | 0 | 0 | 0 | 0 | 0 | 0 | 0 | 0 | 0 | 0 | 0 | HotExtrusion (T=250 degC) | 390.5493 | 327.6726 | 10.25027 | 250 | 16 | 1 | 0 | 0 | 0 | 0 | 0 | 0 | 0 | 0 | 0 | 0 | 0 | 1 | 0 | 0 | 0 | 0 | 0 | 0 | 0 | Extrusion
0.1 | 0 | 0 | 0 | 0 | 0 | 0 | 0 | 0 | 0.5 | 0 | 0 | 0 | 0 | 0 | 0 | 0 | Casting | 149.4818 | 92.6642 | 2.183006 | 0 | 0 | 0 | 0 | 0 | 0 | 0 | 0 | 0 | 0 | 0 | 0 | 0 | 0 | 0 | 0 | 0 | 0 | 0 | 0 | 0 | 0 | Casting
0.3 | 0 | 0 | 0 | 0 | 0 | 0 | 0 | 0 | 0.5 | 0 | 0 | 0 | 0 | 0 | 0 | 0 | Casting | 169.8567 | 94.29661 | 1.846845 | 0 | 0 | 0 | 0 | 0 | 0 | 0 | 0 | 0 | 0 | 0 | 0 | 0 | 0 | 0 | 0 | 0 | 0 | 0 | 0 | 0 | 0 | Casting
0.5 | 0 | 0 | 0 | 0 | 0 | 0 | 0 | 0 | 0.5 | 0 | 0 | 0 | 0 | 0 | 0 | 0 | Casting | 174.3465 | 97.34811 | 2.034615 | 0 | 0 | 0 | 0 | 0 | 0 | 0 | 0 | 0 | 0 | 0 | 0 | 0 | 0 | 0 | 0 | 0 | 0 | 0 | 0 | 0 | 0 | Casting
0 | 0 | 0 | 0 | 0 | 1 | 0 | 0 | 0 | 0.4 | 0 | 0 | 0 | 0 | 0 | 0 | 0 | HotExtrusion (T=400 degC) | 211.4538 | 170.4929 | 10.28602 | 400 | 16 | 1 | 0 | 0 | 0 | 0 | 0 | 0 | 0 | 0 | 0 | 0 | 0 | 1 | 0 | 0 | 0 | 0 | 0 | 0 | 0 | Extrusion
0 | 0 | 0 | 0 | 0 | 0 | 0 | 0 | 0 | 0 | 0 | 0 | 0 | 0 | 0 | 0 | 0 | HotExtrusion (T=260 degC; AR_total=36_to_1) | 166.79 | 126.02 | 39.22 | 260 | 36 | 1 | 0 | 0 | 0 | 0 | 0 | 0 | 0 | 0 | 0 | 0 | 0 | 1 | 0 | 0 | 0 | 0 | 0 | 0 | 0 | Extrusion
0 | 0 | 0 | 0 | 0 | 0 | 0.1 | 0 | 0 | 0 | 0 | 0 | 0 | 0 | 0 | 0 | 0 | HotExtrusion (T=260 degC; AR_total=36_to_2) | 139.8 | 90.62 | 34.07 | 260 | 36 | 1 | 0 | 0 | 0 | 0 | 0 | 0 | 0 | 0 | 0 | 0 | 0 | 1 | 0 | 0 | 0 | 0 | 0 | 0 | 0 | Extrusion
0 | 0 | 0 | 0 | 0 | 0 | 0.4 | 0 | 0 | 0 | 0 | 0 | 0 | 0 | 0 | 0 | 0 | HotExtrusion (T=260 degC; AR_total=36_to_3) | 155.75 | 108.28 | 20.13 | 260 | 36 | 1 | 0 | 0 | 0 | 0 | 0 | 0 | 0 | 0 | 0 | 0 | 0 | 1 | 0 | 0 | 0 | 0 | 0 | 0 | 0 | Extrusion
0 | 0 | 0 | 0 | 0 | 0 | 0.8 | 0 | 0 | 0 | 0 | 0 | 0 | 0 | 0 | 0 | 0 | HotExtrusion (T=260 degC; AR_total=36_to_4) | 153.01 | 107.17 | 30.09 | 260 | 36 | 1 | 0 | 0 | 0 | 0 | 0 | 0 | 0 | 0 | 0 | 0 | 0 | 1 | 0 | 0 | 0 | 0 | 0 | 0 | 0 | Extrusion
0 | 0 | 0 | 0 | 0 | 0 | 0 | 0 | 0.1 | 0 | 0 | 0 | 0 | 0 | 0 | 0 | 0 | HotExtrusion (T=260 degC; AR_total=36_to_5) | 149.54 | 109.02 | 41.84 | 260 | 36 | 1 | 0 | 0 | 0 | 0 | 0 | 0 | 0 | 0 | 0 | 0 | 0 | 1 | 0 | 0 | 0 | 0 | 0 | 0 | 0 | Extrusion
0 | 0 | 0 | 0 | 0 | 0 | 0 | 0 | 0.4 | 0 | 0 | 0 | 0 | 0 | 0 | 0 | 0 | HotExtrusion (T=260 degC; AR_total=36_to_6) | 160.35 | 124.07 | 47.29 | 260 | 36 | 1 | 0 | 0 | 0 | 0 | 0 | 0 | 0 | 0 | 0 | 0 | 0 | 1 | 0 | 0 | 0 | 0 | 0 | 0 | 0 | Extrusion
0 | 0 | 0 | 0 | 0 | 0 | 0 | 0 | 0.8 | 0 | 0 | 0 | 0 | 0 | 0 | 0 | 0 | HotExtrusion (T=260 degC; AR_total=36_to_7) | 165.97 | 127.7 | 28.16 | 260 | 36 | 1 | 0 | 0 | 0 | 0 | 0 | 0 | 0 | 0 | 0 | 0 | 0 | 1 | 0 | 0 | 0 | 0 | 0 | 0 | 0 | Extrusion
0 | 0 | 0 | 0 | 0.1 | 0 | 0 | 0 | 0 | 0 | 0 | 0 | 0 | 0 | 0 | 0 | 0 | HotExtrusion (T=260 degC; AR_total=36_to_8) | 170.61 | 129.27 | 37.71 | 260 | 36 | 1 | 0 | 0 | 0 | 0 | 0 | 0 | 0 | 0 | 0 | 0 | 0 | 1 | 0 | 0 | 0 | 0 | 0 | 0 | 0 | Extrusion
0 | 0 | 0 | 0 | 0.4 | 0 | 0 | 0 | 0 | 0 | 0 | 0 | 0 | 0 | 0 | 0 | 0 | HotExtrusion (T=260 degC; AR_total=36_to_9) | 167.66 | 116.63 | 26.38 | 260 | 36 | 1 | 0 | 0 | 0 | 0 | 0 | 0 | 0 | 0 | 0 | 0 | 0 | 1 | 0 | 0 | 0 | 0 | 0 | 0 | 0 | Extrusion
0 | 0 | 0 | 0 | 0.8 | 0 | 0 | 0 | 0 | 0 | 0 | 0 | 0 | 0 | 0 | 0 | 0 | HotExtrusion (T=260 degC; AR_total=36_to_10) | 173.55 | 129.2 | 27.96 | 260 | 36 | 1 | 0 | 0 | 0 | 0 | 0 | 0 | 0 | 0 | 0 | 0 | 0 | 1 | 0 | 0 | 0 | 0 | 0 | 0 | 0 | Extrusion
0 | 0.1 | 0 | 0 | 0 | 0 | 0 | 0 | 0 | 0 | 0 | 0 | 0 | 0 | 0 | 0 | 0 | HotExtrusion (T=260 degC; AR_total=36_to_11) | 178.44 | 133 | 39.67 | 260 | 36 | 1 | 0 | 0 | 0 | 0 | 0 | 0 | 0 | 0 | 0 | 0 | 0 | 1 | 0 | 0 | 0 | 0 | 0 | 0 | 0 | Extrusion
0 | 0.4 | 0 | 0 | 0 | 0 | 0 | 0 | 0 | 0 | 0 | 0 | 0 | 0 | 0 | 0 | 0 | HotExtrusion (T=260 degC; AR_total=36_to_12) | 214.95 | 162.6 | 43.51 | 260 | 36 | 1 | 0 | 0 | 0 | 0 | 0 | 0 | 0 | 0 | 0 | 0 | 0 | 1 | 0 | 0 | 0 | 0 | 0 | 0 | 0 | Extrusion
0 | 0.8 | 0 | 0 | 0 | 0 | 0 | 0 | 0 | 0 | 0 | 0 | 0 | 0 | 0 | 0 | 0 | HotExtrusion (T=260 degC; AR_total=36_to_13) | 191.08 | 159.26 | 83.96 | 260 | 36 | 1 | 0 | 0 | 0 | 0 | 0 | 0 | 0 | 0 | 0 | 0 | 0 | 1 | 0 | 0 | 0 | 0 | 0 | 0 | 0 | Extrusion
0 | 0 | 0.4 | 0 | 0 | 0 | 0 | 0 | 0 | 0 | 0 | 0 | 0 | 0 | 0 | 0 | 0 | HotExtrusion (T=260 degC; AR_total=36_to_14) | 169.25 | 128.07 | 38.09 | 260 | 36 | 1 | 0 | 0 | 0 | 0 | 0 | 0 | 0 | 0 | 0 | 0 | 0 | 1 | 0 | 0 | 0 | 0 | 0 | 0 | 0 | Extrusion
0 | 0 | 0.8 | 0 | 0 | 0 | 0 | 0 | 0 | 0 | 0 | 0 | 0 | 0 | 0 | 0 | 0 | HotExtrusion (T=260 degC; AR_total=36_to_15) | 186.37 | 136.36 | 58.22 | 260 | 36 | 1 | 0 | 0 | 0 | 0 | 0 | 0 | 0 | 0 | 0 | 0 | 0 | 1 | 0 | 0 | 0 | 0 | 0 | 0 | 0 | Extrusion
0 | 0 | 2 | 0 | 0 | 0 | 0 | 0 | 0 | 0 | 0 | 0 | 0 | 0 | 0 | 0 | 0 | HotExtrusion (T=260 degC; AR_total=36_to_16) | 234.03 | 188.41 | 36.36 | 260 | 36 | 1 | 0 | 0 | 0 | 0 | 0 | 0 | 0 | 0 | 0 | 0 | 0 | 1 | 0 | 0 | 0 | 0 | 0 | 0 | 0 | Extrusion
0 | 0 | 0 | 0 | 0 | 0.4 | 0 | 0 | 0 | 0 | 0 | 0 | 0 | 0 | 0 | 0 | 0 | HotExtrusion (T=260 degC; AR_total=36_to_17) | 199.22 | 151.74 | 40.27 | 260 | 36 | 1 | 0 | 0 | 0 | 0 | 0 | 0 | 0 | 0 | 0 | 0 | 0 | 1 | 0 | 0 | 0 | 0 | 0 | 0 | 0 | Extrusion
0 | 0 | 0 | 0 | 0 | 0.8 | 0 | 0 | 0 | 0 | 0 | 0 | 0 | 0 | 0 | 0 | 0 | HotExtrusion (T=260 degC; AR_total=36_to_18) | 236.74 | 185.15 | 32.89 | 260 | 36 | 1 | 0 | 0 | 0 | 0 | 0 | 0 | 0 | 0 | 0 | 0 | 0 | 1 | 0 | 0 | 0 | 0 | 0 | 0 | 0 | Extrusion
0 | 0 | 0 | 0 | 0 | 2 | 0 | 0 | 0 | 0 | 0 | 0 | 0 | 0 | 0 | 0 | 0 | HotExtrusion (T=260 degC; AR_total=36_to_19) | 270.39 | 226.38 | 40.64 | 260 | 36 | 1 | 0 | 0 | 0 | 0 | 0 | 0 | 0 | 0 | 0 | 0 | 0 | 1 | 0 | 0 | 0 | 0 | 0 | 0 | 0 | Extrusion
0.1 | 0 | 0 | 0 | 0 | 0 | 0 | 0 | 0 | 0 | 0 | 0 | 0 | 0 | 0 | 0 | 0 | HotExtrusion (T=260 degC; AR_total=36_to_20) | 277.98 | 214.29 | 10.53 | 260 | 36 | 1 | 0 | 0 | 0 | 0 | 0 | 0 | 0 | 0 | 0 | 0 | 0 | 1 | 0 | 0 | 0 | 0 | 0 | 0 | 0 | Extrusion
0.4 | 0 | 0 | 0 | 0 | 0 | 0 | 0 | 0 | 0 | 0 | 0 | 0 | 0 | 0 | 0 | 0 | HotExtrusion (T=260 degC; AR_total=36_to_21) | 354.89 | 292.63 | 15.22 | 260 | 36 | 1 | 0 | 0 | 0 | 0 | 0 | 0 | 0 | 0 | 0 | 0 | 0 | 1 | 0 | 0 | 0 | 0 | 0 | 0 | 0 | Extrusion
0.8 | 0 | 0 | 0 | 0 | 0 | 0 | 0 | 0 | 0 | 0 | 0 | 0 | 0 | 0 | 0 | 0 | HotExtrusion (T=260 degC; AR_total=36_to_22) | 386.59 | 300.4 | 9.4 | 260 | 36 | 1 | 0 | 0 | 0 | 0 | 0 | 0 | 0 | 0 | 0 | 0 | 0 | 1 | 0 | 0 | 0 | 0 | 0 | 0 | 0 | Extrusion
0 | 0 | 0 | 0.1 | 0 | 0 | 0 | 0 | 0 | 0 | 0 | 0 | 0 | 0 | 0 | 0 | 0 | HotExtrusion (T=260 degC; AR_total=36_to_23) | 431.27 | 347.05 | 27.96 | 260 | 36 | 1 | 0 | 0 | 0 | 0 | 0 | 0 | 0 | 0 | 0 | 0 | 0 | 1 | 0 | 0 | 0 | 0 | 0 | 0 | 0 | Extrusion
0 | 0 | 0 | 0.4 | 0 | 0 | 0 | 0 | 0 | 0 | 0 | 0 | 0 | 0 | 0 | 0 | 0 | HotExtrusion (T=260 degC; AR_total=36_to_24) | 520.36 | 388.61 | 5.51 | 260 | 36 | 1 | 0 | 0 | 0 | 0 | 0 | 0 | 0 | 0 | 0 | 0 | 0 | 1 | 0 | 0 | 0 | 0 | 0 | 0 | 0 | Extrusion
0.4 | 0 | 0 | 0.1 | 0 | 0 | 0 | 0 | 0 | 0 | 0 | 0 | 0 | 0 | 0 | 0 | 0 | HotExtrusion (T=260 degC; AR_total=36_to_20) | 391.208 | 339.173 | 1.62 | 260 | 36 | 1 | 0 | 0 | 0 | 0 | 0 | 0 | 0 | 0 | 0 | 0 | 0 | 1 | 0 | 0 | 0 | 0 | 0 | 0 | 0 | Extrusion
0.8 | 0 | 0 | 0.1 | 0 | 0 | 0 | 0 | 0 | 0 | 0 | 0 | 0 | 0 | 0 | 0 | 0 | HotExtrusion (T=260 degC; AR_total=36_to_21) | 414.36 | 359.311 | 2.56 | 260 | 36 | 1 | 0 | 0 | 0 | 0 | 0 | 0 | 0 | 0 | 0 | 0 | 0 | 1 | 0 | 0 | 0 | 0 | 0 | 0 | 0 | Extrusion
0.4 | 0 | 0 | 0.4 | 0 | 0 | 0 | 0 | 0 | 0 | 0 | 0 | 0 | 0 | 0 | 0 | 0 | HotExtrusion (T=260 degC; AR_total=36_to_22) | 502.414 | 379.914 | 4.04 | 260 | 36 | 1 | 0 | 0 | 0 | 0 | 0 | 0 | 0 | 0 | 0 | 0 | 0 | 1 | 0 | 0 | 0 | 0 | 0 | 0 | 0 | Extrusion
0.8 | 0 | 0 | 0.4 | 0 | 0 | 0 | 0 | 0 | 0 | 0 | 0 | 0 | 0 | 0 | 0 | 0 | HotExtrusion (T=260 degC; AR_total=36_to_23) | 521.447 | 403.182 | 1.52 | 260 | 36 | 1 | 0 | 0 | 0 | 0 | 0 | 0 | 0 | 0 | 0 | 0 | 0 | 1 | 0 | 0 | 0 | 0 | 0 | 0 | 0 | Extrusion
0.8 | 0 | 0 | 0.8 | 0 | 0 | 0 | 0 | 0 | 0 | 0 | 0 | 0 | 0 | 0 | 0 | 0 | HotExtrusion (T=260 degC; AR_total=36_to_24) | 465.124 | 433.241 | 1.42 | 260 | 36 | 1 | 0 | 0 | 0 | 0 | 0 | 0 | 0 | 0 | 0 | 0 | 0 | 1 | 0 | 0 | 0 | 0 | 0 | 0 | 0 | Extrusion